## Feuil1
EXP | ARTICLE |  |  | NANOPARTICLE | [8 empty] | IRRADIATED CELLS | [6 empty] | IONIZING RAYS | [5 empty] | Reference Surviving Fraction | CONTROL IRRADIATION |  |  |  | NP IRRADIATION |  |  |  | EVALUATION METRICS |  | Missing DEF values | POLYNOME CONTROL |  |  |  |  | POLYNOME TEST
| First Author | Year | PMID | Metal | Z value | Size (nm) | Hydro. Diam (nm) | Concentration (mM) | Coating | tincubation (h) | Zêta Potential (mV) | Special conditions | Cell line | Cell category | Type of cancer | Geometry | NP localization | Oxygen Conditions | Cell size (mm) | Beam nature | Beam category | Source | Energy (keV) | LET (keV/mm) | Dose Rate (Gy/min) | 0.1 | a (control) (Gy-1) | b (control) (Gy-2) | D (control) (Gy) | SF (control) | a (np) (Gy-1) | b (np) (Gy-2) | D (np) (Gy) | SF (np) | DEF | SER (%) |  | a | b | c | D | Dctrl(Gy) | a | b | c | D | Dtest(Gy)
3 | Mc Mahon | 2011 | 22355537 | Au (GNP) | 79 | 1.9 | 2.6 | 2.5 | none | 24 | N/A | none | MDA-MB-231 | 3 | Breast adenocarcinoma | 2D | lysosomes | Normoxic | 12.4 | X-Rays | 1 | Faxitron CP-160 | 53 (160 kV) | 0 | 0.69 |  | 0.02 | 0.052 | 6.464829 | 0.7803599 | 0.22 | 0.058 | 4.683467 | 0.5106862 | 1.380351 | 34.55761 |  | 0.052 | 0.02 | -2.302585 | 0.4793377 | 6.464829 | 0.058 | 0.22 | -2.302585 | 0.5825997 | 4.683467
4 | Stefancikova | 2014 | 25328549 | Gd (GdBN) | 64 | 3 | 3.6 | 0.5 | none | 6 | N/A | polysiloxane core | U87 | 2 | Brain glioblastoma | 2D | lysosomes | Normoxic | 13 | g-Rays | 2 | 60Co source | 1250 | 0 | 1 | Reference Dose (Gy) | 0.44 | 0.028 | 4.141602 | 0.3708343 | 0.71 | -0.001 | 3.258028 | 0.2426828 | 1.271199 | 34.55761 |  | 0.028 | 0.44 | -2.302585 | 0.4514895 | 4.141602 | -0.001 | 0.71 | -2.302585 | 0.4948897 | 3.258028
5 | Lux | 2019 | 30226413 | Gd (AGuIX) | 64 | 3 | 3.6 | 0.5 | none | 1 | 10 | polysiloxane core | HeLa | 4 | Uterus adenocarcinoma | 2D | lysosomes | Normoxic | 17 | X-Rays | 1 | Varian X-Ray Tube | 73 (220 kV) | 0 | 0.27 | 2 | 0.14 | 0.014 | 8.764823 | 0.7146231 | 0.38 | -0.008 | 7.12955 | 0.4828738 | 1.229366 | 32.42959 |  | 0.014 | 0.14 | -2.302585 | 0.1485448 | 8.764823 | -0.008 | 0.38 | -2.302585 | 0.07071728 | 7.12955
6 |  |  |  | Gd (AGuIX) | 64 | 3 | 3.6 | 0.5 | none | 1 | 10 | polysiloxane core | HeLa | 4 | Uterus adenocarcinoma | 2D | lysosomes | Normoxic | 17 | X-Rays | 1 | Linac | 2000 (6 MV) | 0 | 0.4 |  | 0.39 | 0.012 | 5.102859 | 0.4369223 | 0.49 | 0.008 | 4.385195 | 0.3634913 | 1.163656 | 16.80642 |  | 0.012 | 0.39 | -2.302585 | 0.2626241 | 5.102859 | 0.008 | 0.49 | -2.302585 | 0.3137827 | 4.385195
7 |  |  |  | Gd (AGuIX) | 64 | 3 | 3.6 | 0.5 | none | 1 | 10 | polysiloxane core | PANC-1 | 2 | Pancreatic carcinoma | 2D | lysosomes | Normoxic | 24 | X-Rays | 1 | Varian X-Ray Tube | 73 (220 kV) | 0 | 0.27 |  | 0.1 | 0.016 | 9.271661 | 0.7679735 | 0.15 | 0.022 | 7.374455 | 0.6784123 | 1.257267 | 11.66202 |  | 0.016 | 0.1 | -2.302585 | 0.1573654 | 9.271661 | 0.022 | 0.15 | -2.302585 | 0.2251275 | 7.374455
8 |  |  |  | Gd (AGuIX) | 64 | 3 | 3.6 | 0.5 | none | 1 | 10 | polysiloxane core | PANC-1 | 2 | Pancreatic carcinoma | 2D | lysosomes | Normoxic | 24 | X-Rays | 1 | Linac | 2000 (6 MV) | 0 | 0.4 |  | 0.19 | 0.01 | 8.402751 | 0.6570468 | 0.2 | 0.018 | 7.04546 | 0.6237535 | 1.192648 | 5.067113 |  | 0.01 | 0.19 | -2.302585 | 0.1282034 | 8.402751 | 0.018 | 0.2 | -2.302585 | 0.2057861 | 7.04546
9 |  |  |  | Gd (AGuIX) | 64 | 3 | 3.6 | 0.5 | none | 1 | 10 | polysiloxane core | PANC-1 | 2 | Pancreatic carcinoma | 2D | lysosomes | Normoxic | 24 | X-Rays | 1 | Linac | 2000 (6 MV) | 0 | 0.4 |  | 0.2 | 0.011 | 7.996237 | 0.6414654 | 0.21 | 0.021 | 6.603745 | 0.6041094 | 1.210864 | 5.823547 |  | 0.011 | 0.2 | -2.302585 | 0.1413137 | 7.996237 | 0.021 | 0.21 | -2.302585 | 0.2375171 | 6.603745
10 |  |  |  | Gd (AGuIX) | 64 | 3 | 3.6 | 0.8 | none | 1 | 10 | polysiloxane core | SQ20B | 1 | Laryngeal squamous cell carcinoma | 2D | lysosomes | Normoxic | 15 | X-Rays | 1 | X-Rad320 | 83 (250 kV) | 0 | N/A |  | 0.07 | 0.027 | 8.029009 | 0.7803599 | 0.21 | 0.035 | 5.648014 | 0.5712091 | 1.421563 | 26.80185 |  | 0.027 | 0.07 | -2.302585 | 0.2535792 | 8.029009 | 0.035 | 0.21 | -2.302585 | 0.3664619 | 5.648014
11 |  |  |  | Gd (AGuIX) | 64 | 3 | 3.6 | 0.8 | none | 1 | 10 | polysiloxane core | SQ20B | 1 | Laryngeal squamous cell carcinoma | 2D | lysosomes | Normoxic | 15 | C6+ heavy ions | 6 | GANIL | 900000 | 13 | N/A |  | 0.43 | -0.004 | 5.652014 | 0.4299871 | 0.58 | -0.004 | 4.085062 | 0.3185423 | 1.383581 | 25.91818 |  | -0.004 | 0.43 | -2.302585 | 0.1480586 | 5.652014 | -0.004 | 0.58 | -2.302585 | 0.2995586 | 4.085062
12 |  |  |  | Gd (AGuIX) | 64 | 3 | 3.6 | 0.8 | none | 1 | 10 | polysiloxane core | CAL-33 | 3 | Tongue squamous cell carcinoma | 2D | lysosomes | Normoxic | N/A | C6+ heavy ions | 6 | GANIL | 900000 | 13 | N/A |  | 0.4 | -0.003 | 6.029087 | 0.4547534 | 0.58 | -0.003 | 4.055025 | 0.3172707 | 1.486818 | 30.23237 |  | -0.003 | 0.4 | -2.302585 | 0.132369 | 6.029087 | -0.003 | 0.58 | -2.302585 | 0.308769 | 4.055025
13 |  |  |  | Gd (AGuIX) | 64 | 3 | 3.6 | 0.8 | none | 1 | 10 | polysiloxane core | FaDu | 3 | Pharynx squamous cell carcinoma | 2D | lysosomes | Normoxic | N/A | C6+ heavy ions | 6 | GANIL | 900000 | 13 | N/A |  | 0.52 | -0.002 | 4.506146 | 0.3562937 | 0.65 | -0.002 | 3.581916 | 0.2747208 | 1.258027 | 22.89484 |  | -0.002 | 0.52 | -2.302585 | 0.2519793 | 4.506146 | -0.002 | 0.65 | -2.302585 | 0.4040793 | 3.581916
14 | Cho | 2018 | 30086228 | Au-Ag (Night-Flower NP) | 63 | 130 | N/A | 0.33 | PEG | 24 | N/A | Night-Flower Shape | HepG2 | 2 | Liver carcinoma | 2D | cytoplasm | Normoxic | 15 | X-Rays | 1 | X-Ray Tube | 53 (160 kV) | 0 | N/A |  | 0.18 | 0.045 | 5.427554 | 0.5827483 | 0.3 | 0.04 | 4.713281 | 0.4676664 | 1.151545 | 19.74812 |  | 0.045 | 0.18 | -2.302585 | 0.4468653 | 5.427554 | 0.04 | 0.3 | -2.302585 | 0.4584136 | 4.713281
15 |  |  |  | Au-Ag (Day-Flower NP) | 63 | 150 | N/A | 0.33 | PEG | 24 | N/A | Day-Flower Shape | HepG2 | 2 | Liver carcinoma | 2D | cytoplasm | Normoxic | 15 | X-Rays | 1 | X-Ray Tube | 53 (160 kV) | 0 | N/A |  | 0.18 | 0.045 | 5.427554 | 0.5827483 | 0.56 | 0.045 | 3.258527 | 0.2725318 | 1.665646 | 53.23336 |  | 0.045 | 0.18 | -2.302585 | 0.4468653 | 5.427554 | 0.045 | 0.56 | -2.302585 | 0.7280653 | 3.258527
16 | Choi | 2023 | 36716704 | Hf (Hf-MOF-PEG-FA) | 72 | 137.5 | 172 | 0.7 | PEG | 24 | N/A | MOF | HCT116 | 5 | Colorectal carcinoma | 2D | cytoplasm | Normoxic | 14.2 | X-Rays | 1 | Faxitron | 43 (130 kV) | 0 | 1.2 |  | 0.69 | 0.192 | 2.104585 | 0.1167174 | 0.51 | 0.392 | 1.858893 | 0.07517023 | 1.132171 | 35.59636 |  | 0.192 | 0.69 | -2.302585 | 2.244485 | 2.104585 | 0.392 | 0.51 | -2.302585 | 3.870553 | 1.858893
17 | Cunningham | 2021 | 34395371 | Au (GNP) | 79 | 50 | N/A | 0.037 | none | 4 | N/A | none | CHO-K1 | 3 | Ovary, animal | 2D | cytoplasm | Normoxic | 14.6 | H+ protons | 4 | NRF-iThemba LABS | 200000 | 0.45 | N/A |  | -0.02 | 0.056 | 6.593357 | 0.8319358 | 0.13 | 0.045 | 5.853156 | 0.6440364 | 1.126462 | 22.5858 |  | 0.056 | -0.02 | -2.302585 | 0.5161791 | 6.593357 | 0.045 | 0.13 | -2.302585 | 0.4313653 | 5.853156
18 | Ferrero | 2017 | 28236655 | Au (GNP) | 79 | 2 | N/A | 0.012 | none | 24 | N/A | none | MDA-MB-231 | 3 | Breast adenocarcinoma | 2D | cytoplasm | Normoxic | 12.4 | X-Rays | 1 | Varian Clinac 2100 | 53 (160 kV) | 0 | 6 |  | 0.02 | 0.052 | 6.464829 | 0.7803599 | 0.25 | 0.052 | 4.671389 | 0.4926285 | 1.38392 | 36.87164 |  | 0.052 | 0.02 | -2.302585 | 0.4793377 | 6.464829 | 0.052 | 0.25 | -2.302585 | 0.5414377 | 4.671389
19 |  |  |  | Au (GNP) | 79 | 2 | N/A | 0.012 | none | 24 | N/A | none | MDA-MB-231 | 3 | Breast adenocarcinoma | 2D | cytoplasm | Normoxic | 12.4 | X-Rays | 1 | Varian Clinac 2100 | 2000 (6 MV) | 0 | 6 |  | 0 | 0.079 | 5.398763 | 0.7290595 | 0.12 | 0.08 | 4.667085 | 0.5712091 | 1.156774 | 21.65124 |  | 0.079 | 0 | -2.302585 | 0.7276169 | 5.398763 | 0.08 | 0.12 | -2.302585 | 0.7512272 | 4.667085
20 |  |  |  | Au (GNP) | 79 | 2 | N/A | 0.012 | none | 24 | N/A | none | MDA-MB-231 | 3 | Breast adenocarcinoma | 2D | cytoplasm | Normoxic | 12.4 | X-Rays | 1 | Varian Clinac 2100 | 5000 (15 MV) | 0 | 6 |  | 0.09 | 0.058 | 5.5725 | 0.6623243 | 0.23 | 0.054 | 4.738834 | 0.5086475 | 1.175922 | 23.20265 |  | 0.058 | 0.09 | -2.302585 | 0.5422997 | 5.5725 | 0.054 | 0.23 | -2.302585 | 0.5502584 | 4.738834
21 | Peukert | 2018 | 29609813 | Au (GNP) | 79 | 44 | N/A | 0.5 | none | 24 | N/A | none | DU145 | 2 | Prostate carcinoma | 2D | cytoplasm | Normoxic | 10.3 | H+ protons | 4 | Proton beam irradiator | 160000 | 0.5 | N/A |  | 0.46 | 0.017 | 4.316909 | 0.3723206 | 0.53 | 0.021 | 3.778735 | 0.3185423 | 1.142422 | 14.44408 |  | 0.017 | 0.46 | -2.302585 | 0.3681758 | 4.316909 | 0.021 | 0.53 | -2.302585 | 0.4743171 | 3.778735
22 | Tudda | 2022 | 34778990 | Au (Aurovist) | 79 | 15 | N/A | 4.87e-06 | thiol | 24 | N/A | none | MDA-MB-231 | 3 | Breast adenocarcinoma | 2D | lysosomes | Normoxic | 12.4 | X-Rays | 1 | Radgil X-Ray | 33 (100 kV) | 0 | N/A |  | 0.37 | 0.069 | 3.687468 | 0.3620402 | 0.51 | 0.044 | 3.473783 | 0.3024014 | 1.061513 | 16.47298 |  | 0.069 | 0.37 | -2.302585 | 0.7724135 | 3.687468 | 0.044 | 0.51 | -2.302585 | 0.665355 | 3.473783
23 |  |  |  | Au (Aurovist) | 79 | 15 | N/A | 9.74e-06 | thiol | 24 | N/A | none | MDA-MB-231 | 3 | Breast adenocarcinoma | 2D | lysosomes | Normoxic | 12.4 | X-Rays | 1 | Radgil X-Ray | 33 (100 kV) | 0 | N/A |  | 0.37 | 0.069 | 3.687468 | 0.3620402 | 0.74 | -0.053 | 4.680871 | 0.2813938 | 0.787774 | 22.27553 |  | 0.069 | 0.37 | -2.302585 | 0.7724135 | 3.687468 | -0.053 | 0.74 | -2.302585 | 0.05945196 | 4.680871
24 |  |  |  | Au (Aurovist) | 79 | 15 | N/A | 4.87e-06 | thiol | 24 | N/A | none | MDA-MB-231 | 3 | Breast adenocarcinoma | 2D | lysosomes | Normoxic | 12.4 | X-Rays | 1 | Radgil X-Ray | 63 (190 kV) | 0 | N/A |  | 0.36 | 0.12 | 3.130141 | 0.3011942 | 0.43 | 0.151 | 2.732628 | 0.2313092 | 1.145469 | 23.20265 |  | 0.12 | 0.36 | -2.302585 | 1.234841 | 3.130141 | 0.151 | 0.43 | -2.302585 | 1.575661 | 2.732628
25 |  |  |  | Au (Aurovist) | 79 | 15 | N/A | 9.74e-06 | thiol | 24 | N/A | none | MDA-MB-231 | 3 | Breast adenocarcinoma | 2D | lysosomes | Normoxic | 12.4 | X-Rays | 1 | Radgil X-Ray | 63 (190 kV) | 0 | N/A |  | 0.36 | 0.12 | 3.130141 | 0.3011942 | 0.57 | 0.142 | 2.492247 | 0.1812279 | 1.255951 | 39.83022 |  | 0.12 | 0.36 | -2.302585 | 1.234841 | 3.130141 | 0.142 | 0.57 | -2.302585 | 1.632768 | 2.492247
26 | Yang | 2020 | 32120829 | Pt (PtNF) | 78 | 14.6 | 34.8 | 0.5 | PEG | 6 | 20 | Nanoflowers | HeLa | 4 | Uterus adenocarcinoma | 2D | cytoplasm | Normoxic | 17 | g-Rays | 2 | 137Cs (GSR-D1) | 662 | 0 | 0.6 |  | 0.24 | 0.049 | 4.830377 | 0.5086475 | 0.37 | 0.044 | 4.162633 | 0.4001163 | 1.160414 | 21.33721 |  | 0.049 | 0.24 | -2.302585 | 0.5089067 | 4.830377 | 0.044 | 0.37 | -2.302585 | 0.542155 | 4.162633
27 | Youkhana | 2017 | 28638277 | Ti (TiO2-NP) | 22 | 30 | N/A | 0.5 | APTS / PEG | 24 | N/A | none | HaCaT | 0 | Non-cancerous skin cells | 3D | non internal | Normoxic | 22.5 | X-Rays | 1 | Therapax 3 Series | 27 (80 kV) | 0 | 1.09 |  | 0.03 | 0.014 | 11.79785 | 0.8904752 | 0.09 | 0.008 | 12.24855 | 0.8089647 | 0.9632038 | 9.153598 |  | 0.014 | 0.03 | -2.302585 | 0.1298448 | 11.79785 | 0.008 | 0.09 | -2.302585 | 0.08178272 | 12.24855
28 |  |  |  | Ti (TiO2-NP) | 22 | 30 | N/A | 1 | APTS / PEG | 24 | N/A | none | HaCaT | 0 | Non-cancerous skin cells | 3D | non internal | Normoxic | 22.5 | X-Rays | 1 | Therapax 3 Series | 27 (80 kV) | 0 | 1.09 |  | 0.03 | 0.014 | 11.79785 | 0.8904752 | 0.09 | 0.01 | 11.32746 | 0.8025188 | 1.041526 | 9.87747 |  | 0.014 | 0.03 | -2.302585 | 0.1298448 | 11.79785 | 0.01 | 0.09 | -2.302585 | 0.1002034 | 11.32746
29 |  |  |  | Ti (TiO2-NP) | 22 | 30 | N/A | 4 | APTS / PEG | 24 | N/A | none | HaCaT | 0 | Non-cancerous skin cells | 3D | non internal | Normoxic | 22.5 | X-Rays | 1 | Therapax 3 Series | 27 (80 kV) | 0 | 1.09 |  | 0.03 | 0.014 | 11.79785 | 0.8904752 | 0.1 | 0.015 | 9.496974 | 0.7710516 | 1.242275 | 13.41123 |  | 0.014 | 0.03 | -2.302585 | 0.1298448 | 11.79785 | 0.015 | 0.1 | -2.302585 | 0.1481551 | 9.496974
30 |  |  |  | Ti (TiO2-NP) | 22 | 30 | N/A | 0.5 | APTS / PEG | 24 | N/A | none | DU145 | 2 | Prostate carcinoma | 3D | non internal | Normoxic | 10.3 | X-Rays | 1 | Therapax 3 Series | 27 (80 kV) | 0 | 1.09 |  | 0.06 | 0.004 | 17.63755 | 0.8728426 | 0.09 | 0.001 | 20.78438 | 0.8319358 | 0.8485961 | 4.686621 |  | 0.004 | 0.06 | -2.302585 | 0.04044136 | 17.63755 | 0.001 | 0.09 | -2.302585 | 0.01731034 | 20.78438
31 |  |  |  | Ti (TiO2-NP) | 22 | 30 | N/A | 1 | APTS / PEG | 24 | N/A | none | DU145 | 2 | Prostate carcinoma | 3D | non internal | Normoxic | 10.3 | X-Rays | 1 | Therapax 3 Series | 27 (80 kV) | 0 | 1.09 |  | 0.06 | 0.004 | 17.63755 | 0.8728426 | 0.1 | 0.001 | 19.30069 | 0.8154624 | 0.9138301 | 6.573953 |  | 0.004 | 0.06 | -2.302585 | 0.04044136 | 17.63755 | 0.001 | 0.1 | -2.302585 | 0.01921034 | 19.30069
32 |  |  |  | Ti (TiO2-NP) | 22 | 30 | N/A | 4 | APTS / PEG | 24 | N/A | none | DU145 | 2 | Prostate carcinoma | 3D | non internal | Normoxic | 10.3 | X-Rays | 1 | Therapax 3 Series | 27 (80 kV) | 0 | 1.09 |  | 0.06 | 0.004 | 17.63755 | 0.8728426 | 0.12 | 0.002 | 15.2912 | 0.7803599 | 1.153444 | 10.59557 |  | 0.004 | 0.06 | -2.302585 | 0.04044136 | 17.63755 | 0.002 | 0.12 | -2.302585 | 0.03282068 | 15.2912
33 |  |  |  | Ti (TiO2-NP) | 22 | 30 | N/A | 0.5 | APTS / PEG | 24 | N/A | none | HaCaT | 0 | Non-cancerous skin cells | 2D | non internal | Normoxic | 22.5 | X-Rays | 1 | Therapax 3 Series | 27 (80 kV) | 0 | 1.09 |  | 0.19 | 0.034 | 5.896693 | 0.5969034 | 0.19 | 0.041 | 5.526997 | 0.5804219 | 1.066889 | 2.761163 |  | 0.034 | 0.19 | -2.302585 | 0.3492516 | 5.896693 | 0.041 | 0.19 | -2.302585 | 0.413724 | 5.526997
34 |  |  |  | Ti (TiO2-NP) | 22 | 30 | N/A | 1 | APTS / PEG | 24 | N/A | none | HaCaT | 0 | Non-cancerous skin cells | 2D | non internal | Normoxic | 22.5 | X-Rays | 1 | Therapax 3 Series | 27 (80 kV) | 0 | 1.09 |  | 0.19 | 0.034 | 5.896693 | 0.5969034 | 0.22 | 0.042 | 5.234796 | 0.5444387 | 1.126442 | 8.789485 |  | 0.034 | 0.19 | -2.302585 | 0.3492516 | 5.896693 | 0.042 | 0.22 | -2.302585 | 0.4352343 | 5.234796
35 |  |  |  | Ti (TiO2-NP) | 22 | 30 | N/A | 4 | APTS / PEG | 24 | N/A | none | HaCaT | 0 | Non-cancerous skin cells | 2D | non internal | Normoxic | 22.5 | X-Rays | 1 | Therapax 3 Series | 27 (80 kV) | 0 | 1.09 |  | 0.19 | 0.034 | 5.896693 | 0.5969034 | 0.34 | 0.049 | 4.213592 | 0.4164454 | 1.399445 | 30.23237 |  | 0.034 | 0.19 | -2.302585 | 0.3492516 | 5.896693 | 0.049 | 0.34 | -2.302585 | 0.5669067 | 4.213592
36 |  |  |  | Ti (TiO2-NP) | 22 | 30 | N/A | 0.5 | APTS / PEG | 24 | N/A | none | DU145 | 2 | Prostate carcinoma | 2D | non internal | Normoxic | 10.3 | X-Rays | 1 | Therapax 3 Series | 27 (80 kV) | 0 | 1.09 |  | 0.22 | 0.029 | 5.891272 | 0.5734985 | 0.26 | 0.03 | 5.440643 | 0.5272924 | 1.082826 | 8.056874 |  | 0.029 | 0.22 | -2.302585 | 0.3154999 | 5.891272 | 0.03 | 0.26 | -2.302585 | 0.3439102 | 5.440643
37 |  |  |  | Ti (TiO2-NP) | 22 | 30 | N/A | 1 | APTS / PEG | 24 | N/A | none | DU145 | 2 | Prostate carcinoma | 2D | non internal | Normoxic | 10.3 | X-Rays | 1 | Therapax 3 Series | 27 (80 kV) | 0 | 1.09 |  | 0.22 | 0.029 | 5.891272 | 0.5734985 | 0.27 | 0.04 | 4.92893 | 0.4965853 | 1.195244 | 13.41123 |  | 0.029 | 0.22 | -2.302585 | 0.3154999 | 5.891272 | 0.04 | 0.27 | -2.302585 | 0.4413136 | 4.92893
38 |  |  |  | Ti (TiO2-NP) | 22 | 30 | N/A | 4 | APTS / PEG | 24 | N/A | none | DU145 | 2 | Prostate carcinoma | 2D | non internal | Normoxic | 10.3 | X-Rays | 1 | Therapax 3 Series | 27 (80 kV) | 0 | 1.09 |  | 0.22 | 0.029 | 5.891272 | 0.5734985 | 0.41 | 0.043 | 3.966228 | 0.3708343 | 1.485359 | 35.33823 |  | 0.029 | 0.22 | -2.302585 | 0.3154999 | 5.891272 | 0.043 | 0.41 | -2.302585 | 0.5641446 | 3.966228
39 |  |  |  | Ti (TiO2-NP) | 22 | 30 | N/A | 0.5 | APTS / PEG | 24 | N/A | none | HaCaT | 0 | Non-cancerous skin cells | 3D | non internal | Normoxic | 22.5 | X-Rays | 1 | Varian Linac | 2000 (6 MV) | 0 | 6 |  | 0.03 | 0.007 | 16.12002 | 0.9157609 | 0.03 | 0.008 | 15.19365 | 0.9121051 | 1.060971 | 0.3992011 |  | 0.007 | 0.03 | -2.302585 | 0.06537238 | 16.12002 | 0.008 | 0.03 | -2.302585 | 0.07458272 | 15.19365
40 |  |  |  | Ti (TiO2-NP) | 22 | 30 | N/A | 1 | APTS / PEG | 24 | N/A | none | HaCaT | 0 | Non-cancerous skin cells | 3D | non internal | Normoxic | 22.5 | X-Rays | 1 | Varian Linac | 2000 (6 MV) | 0 | 6 |  | 0.03 | 0.007 | 16.12002 | 0.9157609 | 0.05 | 0.006 | 15.86145 | 0.8833798 | 1.016302 | 3.535971 |  | 0.007 | 0.03 | -2.302585 | 0.06537238 | 16.12002 | 0.006 | 0.05 | -2.302585 | 0.05776204 | 15.86145
41 |  |  |  | Ti (TiO2-NP) | 22 | 30 | N/A | 4 | APTS / PEG | 24 | N/A | none | HaCaT | 0 | Non-cancerous skin cells | 3D | non internal | Normoxic | 22.5 | X-Rays | 1 | Varian Linac | 2000 (6 MV) | 0 | 6 |  | 0.03 | 0.007 | 16.12002 | 0.9157609 | 0.07 | 0.005 | 15.57248 | 0.8521438 | 1.03516 | 6.94691 |  | 0.007 | 0.03 | -2.302585 | 0.06537238 | 16.12002 | 0.005 | 0.07 | -2.302585 | 0.0509517 | 15.57248
42 |  |  |  | Ti (TiO2-NP) | 22 | 30 | N/A | 0.5 | APTS / PEG | 24 | N/A | none | DU145 | 2 | Prostate carcinoma | 3D | non internal | Normoxic | 10.3 | X-Rays | 1 | Varian Linac | 2000 (6 MV) | 0 | 6 |  | 0.11 | -0.001 | 28.12222 | 0.8057353 | 0.11 | 0 | #DIV/0! | 0.8025188 | #DIV/0! | 0.3992011 | DEF = 1,344 | -0.001 | 0.11 | -2.302585 | 0.00288966 | 28.12222 | 0 | 0.11 | -2.302585 | 0.0121 | #DIV/0!
43 |  |  |  | Ti (TiO2-NP) | 22 | 30 | N/A | 1 | APTS / PEG | 24 | N/A | none | DU145 | 2 | Prostate carcinoma | 3D | non internal | Normoxic | 10.3 | X-Rays | 1 | Varian Linac | 2000 (6 MV) | 0 | 6 |  | 0.11 | -0.001 | 28.12222 | 0.8057353 | 0.13 | -0.001 | 21.15465 | 0.774142 | 1.329364 | 3.921056 |  | -0.001 | 0.11 | -2.302585 | 0.00288966 | 28.12222 | -0.001 | 0.13 | -2.302585 | 0.00768966 | 21.15465
44 |  |  |  | Ti (TiO2-NP) | 22 | 30 | N/A | 4 | APTS / PEG | 24 | N/A | none | DU145 | 2 | Prostate carcinoma | 3D | non internal | Normoxic | 10.3 | X-Rays | 1 | Varian Linac | 2000 (6 MV) | 0 | 6 |  | 0.11 | -0.001 | 28.12222 | 0.8057353 | 0.19 | -0.003 | 16.32882 | 0.6921172 | 1.722244 | 14.10117 |  | -0.001 | 0.11 | -2.302585 | 0.00288966 | 28.12222 | -0.003 | 0.19 | -2.302585 | 0.008468979 | 16.32882
45 |  |  |  | Ti (TiO2-NP) | 22 | 30 | N/A | 0.5 | APTS / PEG | 24 | N/A | none | HaCaT | 0 | Non-cancerous skin cells | 2D | non internal | Normoxic | 22.5 | X-Rays | 1 | Varian Linac | 2000 (6 MV) | 0 | 6 |  | 0.05 | 0.036 | 7.333192 | 0.7834876 | 0.07 | 0.036 | 7.084198 | 0.7527666 | 1.035148 | 3.921056 |  | 0.036 | 0.05 | -2.302585 | 0.3340723 | 7.333192 | 0.036 | 0.07 | -2.302585 | 0.3364723 | 7.084198
46 |  |  |  | Ti (TiO2-NP) | 22 | 30 | N/A | 1 | APTS / PEG | 24 | N/A | none | HaCaT | 0 | Non-cancerous skin cells | 2D | non internal | Normoxic | 22.5 | X-Rays | 1 | Varian Linac | 2000 (6 MV) | 0 | 6 |  | 0.05 | 0.036 | 7.333192 | 0.7834876 | 0.07 | 0.038 | 6.917486 | 0.7467685 | 1.060095 | 4.686621 |  | 0.036 | 0.05 | -2.302585 | 0.3340723 | 7.333192 | 0.038 | 0.07 | -2.302585 | 0.3548929 | 6.917486
47 |  |  |  | Ti (TiO2-NP) | 22 | 30 | N/A | 4 | APTS / PEG | 24 | N/A | none | HaCaT | 0 | Non-cancerous skin cells | 2D | non internal | Normoxic | 22.5 | X-Rays | 1 | Varian Linac | 2000 (6 MV) | 0 | 6 |  | 0.05 | 0.036 | 7.333192 | 0.7834876 | 0.09 | 0.049 | 5.997913 | 0.6866023 | 1.222624 | 12.3659 |  | 0.036 | 0.05 | -2.302585 | 0.3340723 | 7.333192 | 0.049 | 0.09 | -2.302585 | 0.4594067 | 5.997913
48 |  |  |  | Ti (TiO2-NP) | 22 | 30 | N/A | 0.5 | APTS / PEG | 24 | N/A | none | DU145 | 2 | Prostate carcinoma | 2D | non internal | Normoxic | 10.3 | X-Rays | 1 | Varian Linac | 2000 (6 MV) | 0 | 6 |  | 0.34 | 0.006 | 6.112885 | 0.4946029 | 0.39 | 0.001 | 5.817293 | 0.456576 | 1.050813 | 7.688365 |  | 0.006 | 0.34 | -2.302585 | 0.170862 | 6.112885 | 0.001 | 0.39 | -2.302585 | 0.1613103 | 5.817293
49 |  |  |  | Ti (TiO2-NP) | 22 | 30 | N/A | 1 | APTS / PEG | 24 | N/A | none | DU145 | 2 | Prostate carcinoma | 2D | non internal | Normoxic | 10.3 | X-Rays | 1 | Varian Linac | 2000 (6 MV) | 0 | 6 |  | 0.34 | 0.006 | 6.112885 | 0.4946029 | 0.41 | 0 | #DIV/0! | 0.4404317 | #DIV/0! | 10.95248 | DEF = 1,087 | 0.006 | 0.34 | -2.302585 | 0.170862 | 6.112885 | 0 | 0.41 | -2.302585 | 0.1681 | #DIV/0!
50 |  |  |  | Ti (TiO2-NP) | 22 | 30 | N/A | 4 | APTS / PEG | 24 | N/A | none | DU145 | 2 | Prostate carcinoma | 2D | non internal | Normoxic | 10.3 | X-Rays | 1 | Varian Linac | 2000 (6 MV) | 0 | 6 |  | 0.34 | 0.006 | 6.112885 | 0.4946029 | 0.5 | -0.004 | 4.788617 | 0.3738129 | 1.276545 | 24.42163 |  | 0.006 | 0.34 | -2.302585 | 0.170862 | 6.112885 | -0.004 | 0.5 | -2.302585 | 0.2131586 | 4.788617
51 | Liu | 2010 | 20090183 | Au (GNP) | 79 | 6.1 | N/A | 0.4 | PEG | 24 | N/A | none | EMT-6 | 2 | Mammary carcinoma, animal | 2D | cytoplasm | Normoxic | N/A | X-Rays | 1 | RS2000 | 73 (160 kV) | 0 | 2.22 |  | -0.17 | 0.054 | 8.29108 | 1.132016 | -0.11 | 0.056 | 7.469222 | 0.996008 | 1.110033 | 12.01466 |  | 0.054 | -0.17 | -2.302585 | 0.5262584 | 8.29108 | 0.056 | -0.11 | -2.302585 | 0.5278791 | 7.469222
52 |  |  |  | Au (GNP) | 79 | 6.1 | N/A | 0.5 | PEG | 24 | N/A | none | EMT-6 | 2 | Mammary carcinoma, animal | 2D | cytoplasm | Normoxic | N/A | X-Rays | 1 | Cu Ka1 | 8.048 | 0 | 1.74 |  | 0.1 | 0.039 | 6.507961 | 0.7004726 | 0.32 | 0.006 | 6.422233 | 0.5147881 | 1.013349 | 26.50847 |  | 0.039 | 0.1 | -2.302585 | 0.3692033 | 6.507961 | 0.006 | 0.32 | -2.302585 | 0.157662 | 6.422233
53 |  |  |  | Au (GNP) | 79 | 6.1 | N/A | 0.5 | PEG | 24 | N/A | none | EMT-6 | 2 | Mammary carcinoma, animal | 2D | cytoplasm | Normoxic | N/A | X-Rays | 1 | Synchrotron | 6.5 | 0 | 15.6 |  | 0.23 | -0.005 | 14.72456 | 0.6440364 | 0.47 | -0.041 | #NUM! | 0.4602433 | #NUM! | 28.53769 |  | -0.005 | 0.23 | -2.302585 | 0.006848298 | 14.72456 | -0.041 | 0.47 | -2.302585 | -0.156724 | #NUM!
54 |  |  |  | Au (GNP) | 79 | 6.1 | N/A | 0.5 | PEG | 24 | N/A | none | CT26 | 3 | Colon carcinoma, animal | 2D | cytoplasm | Normoxic | 7.5 | X-Rays | 1 | Linac | 2000 (6 MV) | 0 | 2.4 |  | -0.03 | 0.114 | 4.627736 | 0.6730067 | 0.47 | -0.018 | 6.534349 | 0.4197903 | 0.7082168 | 37.62465 |  | 0.114 | -0.03 | -2.302585 | 1.050879 | 4.627736 | -0.018 | 0.47 | -2.302585 | 0.05511387 | 6.534349
55 |  |  |  | Au (GNP) | 79 | 6.1 | N/A | 1 | PEG | 24 | N/A | none | CT26 | 3 | Colon carcinoma, animal | 2D | cytoplasm | Normoxic | 7.5 | X-Rays | 1 | Linac | 2000 (6 MV) | 0 | 2.4 |  | -0.03 | 0.114 | 4.627736 | 0.6730067 | 0.96 | -0.148 | #NUM! | 0.2650067 | #NUM! | 60.62346 |  | 0.114 | -0.03 | -2.302585 | 1.050879 | 4.627736 | -0.148 | 0.96 | -2.302585 | -0.4415304 | #NUM!
56 | Hullo | 2021 | 33922713 | Pt (PtNP) | 78 | 3.2 | N/A | 0.5 | PEG | 6 | -16 | none | MDA-MB-231 | 3 | Breast adenocarcinoma | 2D | lysosomes | Normoxic | 12.4 | g-Rays | 2 | 137Cs (GSR-D1) | 662 | 0 | 2.7 |  | 0.5 | 0.051 | 3.415367 | 0.2999918 | 0.54 | 0.039 | 3.419536 | 0.2905441 | 0.998781 | 3.149342 |  | 0.051 | 0.5 | -2.302585 | 0.7197274 | 3.415367 | 0.039 | 0.54 | -2.302585 | 0.6508033 | 3.419536
57 |  |  |  | Pt (PtNP) | 78 | 3.2 | N/A | 0.5 | PEG | 6 | -16 | none | T47D | 3 | Breast carcinoma | 2D | lysosomes | Normoxic | 15.6 | g-Rays | 2 | 137Cs (GSR-D1) | 662 | 0 | 2.7 |  | 0.17 | 0.117 | 3.768836 | 0.4457487 | 0.5 | 0.06 | 3.29909 | 0.2893842 | 1.142386 | 35.07906 |  | 0.117 | 0.17 | -2.302585 | 1.10651 | 3.768836 | 0.06 | 0.5 | -2.302585 | 0.8026204 | 3.29909
58 |  |  |  | Pt (PtNP) | 78 | 3.2 | N/A | 0.5 | PEG | 24 | -16 | none | MDA-MB-231 | 3 | Breast adenocarcinoma | 2D | lysosomes | Normoxic | 12.4 | g-Rays | 2 | 137Cs (GSR-D1) | 662 | 0 | 2.7 |  | 0.51 | 0.058 | 3.286508 | 0.2859324 | 0.35 | 0.065 | 3.840143 | 0.3828929 | 0.8558297 | -33.9103 |  | 0.058 | 0.51 | -2.302585 | 0.7942997 | 3.286508 | 0.065 | 0.35 | -2.302585 | 0.7211721 | 3.840143
59 |  |  |  | Pt (PtNP) | 78 | 3.2 | N/A | 0.5 | PEG | 24 | -16 | none | T47D | 3 | Breast carcinoma | 2D | lysosomes | Normoxic | 15.6 | g-Rays | 2 | 137Cs (GSR-D1) | 662 | 0 | 2.7 |  | 0.35 | 0.073 | 3.709221 | 0.3708343 | 0.55 | 0.037 | 3.406068 | 0.2870784 | 1.089004 | 22.5858 |  | 0.073 | 0.35 | -2.302585 | 0.7948548 | 3.709221 | 0.037 | 0.55 | -2.302585 | 0.6432826 | 3.406068
60 | Shahhoseini | 2018 | 30310276 | Au (GNP) | 79 | 15 | N/A | 1 | none | 24 | N/A | none | DU145 | 2 | Prostate carcinoma | 2D | cytoplasm | Normoxic | 10.3 | g-Rays | 2 | microselectron HDR-192Ir | 380 | 0 | N/A |  | 0.09 | 0.014 | 10.00698 | 0.7897807 | 0.14 | 0.019 | 7.924497 | 0.7004726 | 1.262791 | 11.30796 |  | 0.014 | 0.09 | -2.302585 | 0.1370448 | 10.00698 | 0.019 | 0.14 | -2.302585 | 0.1945965 | 7.924497
61 |  |  |  | Au (GNP) | 79 | 15 | N/A | 1 | none | 24 | N/A | none | A549 | 2 | Lung carcinoma | 2D | cytoplasm | Normoxic | 14.9 | g-Rays | 2 | microselectron HDR-192Ir | 380 | 0 | N/A |  | 0.1 | 0.015 | 9.496974 | 0.7710516 | 0.12 | 0.02 | 8.141331 | 0.726149 | 1.166514 | 5.823547 |  | 0.015 | 0.1 | -2.302585 | 0.1481551 | 9.496974 | 0.02 | 0.12 | -2.302585 | 0.1986068 | 8.141331
62 |  |  |  | Au (GNP) | 79 | 15 | N/A | 1 | none | 24 | N/A | none | DU145 | 2 | Prostate carcinoma | 2D | cytoplasm | Normoxic | 10.3 | X-Rays | 1 | Brachytherapy (HDR-eBX) | 17 (50 kV) | 0 | N/A |  | 0.11 | 0.016 | 9.041602 | 0.7527666 | 0.14 | 0.032 | 6.572691 | 0.6649789 | 1.375632 | 11.66202 |  | 0.016 | 0.11 | -2.302585 | 0.1594654 | 9.041602 | 0.032 | 0.14 | -2.302585 | 0.3143309 | 6.572691
63 |  |  |  | Au (GNP) | 79 | 15 | N/A | 1 | none | 24 | N/A | none | A549 | 2 | Lung carcinoma | 2D | cytoplasm | Normoxic | 14.9 | X-Rays | 1 | Brachytherapy (HDR-eBX) | 17 (50 kV) | 0 | N/A |  | 0.09 | 0.007 | 12.81376 | 0.812207 | 0.12 | 0.015 | 9.019434 | 0.7408182 | 1.420683 | 8.789485 |  | 0.007 | 0.09 | -2.302585 | 0.07257238 | 12.81376 | 0.015 | 0.12 | -2.302585 | 0.1525551 | 9.019434
64 | Khoo | 2017 | 29273727 | Au (GNR) | 79 | 50 | N/A | 0.5 | PEG | 24 | N/A | rods | PC-3 | 4 | Prostate adenocarcinoma | 2D | cytoplasm | Normoxic | 18.1 | X-Rays | 1 | Philips RT-250 | 83 (250 kV) | 0 | 1.15 |  | 0.42 | 0.021 | 4.479189 | 0.3969281 | 0.36 | 0.032 | 4.553232 | 0.4282706 | 0.9837383 | -7.896257 |  | 0.021 | 0.42 | -2.302585 | 0.3698171 | 4.479189 | 0.032 | 0.36 | -2.302585 | 0.4243309 | 4.553232
65 |  |  |  | Au (GNR) | 79 | 50 | N/A | 0.5 | goserelin | 24 | N/A | rods | PC-3 | 4 | Prostate adenocarcinoma | 2D | cytoplasm | Normoxic | 18.1 | X-Rays | 1 | Philips RT-250 | 83 (250 kV) | 0 | 1.15 |  | 0.42 | 0.021 | 4.479189 | 0.3969281 | 0.41 | 0.035 | 4.147569 | 0.3828929 | 1.079955 | 3.535971 |  | 0.021 | 0.42 | -2.302585 | 0.3698171 | 4.479189 | 0.035 | 0.41 | -2.302585 | 0.4904619 | 4.147569
66 |  |  |  | Au (GNR) | 79 | 50 | N/A | 0.5 | PEG | 24 | N/A | rods | PC-3 | 4 | Prostate adenocarcinoma | 2D | cytoplasm | Normoxic | 18.1 | X-Rays | 1 | Philips RT-250 + Er filter | 83 (250 kV) | 0 | 0.48 |  | 0.41 | 0.019 | 4.624852 | 0.4081992 | 0.33 | 0.043 | 4.425518 | 0.4351781 | 1.045042 | -6.60924 |  | 0.019 | 0.41 | -2.302585 | 0.3430965 | 4.624852 | 0.043 | 0.33 | -2.302585 | 0.5049446 | 4.425518
67 |  |  |  | Au (GNR) | 79 | 50 | N/A | 0.5 | goserelin | 24 | N/A | rods | PC-3 | 4 | Prostate adenocarcinoma | 2D | cytoplasm | Normoxic | 18.1 | X-Rays | 1 | Philips RT-250 + Er filter | 83 (250 kV) | 0 | 0.48 |  | 0.41 | 0.019 | 4.624852 | 0.4081992 | 0.37 | 0.052 | 3.988012 | 0.3875153 | 1.159688 | 5.067113 |  | 0.019 | 0.41 | -2.302585 | 0.3430965 | 4.624852 | 0.052 | 0.37 | -2.302585 | 0.6158377 | 3.988012
68 | Luchette | 2014 | 24941464 | Gd (AGuIX) | 64 | 3 | 3.6 | 0.5 | none | 1 | 3 | polysiloxane core | HeLa | 4 | Uterus adenocarcinoma | 2D | lysosomes | Normoxic | 17 | X-Rays | 1 | Varian X-Ray Tube | 73 (220 kV) | 0 | 0.27 |  | 0.14 | 0.014 | 8.764823 | 0.7146231 | 0.38 | -0.008 | 7.12955 | 0.4828738 | 1.229366 | 32.42959 |  | 0.014 | 0.14 | -2.302585 | 0.1485448 | 8.764823 | -0.008 | 0.38 | -2.302585 | 0.07071728 | 7.12955
69 |  |  |  | Gd (AGuIX) | 64 | 3 | 3.6 | 0.5 | none | 1 | 3 | polysiloxane core | HeLa | 4 | Uterus adenocarcinoma | 2D | lysosomes | Normoxic | 17 | X-Rays | 1 | Linac | 2000 (6 MV) | 0 | 0.4 |  | 0.39 | 0.013 | 5.052978 | 0.4351781 | 0.48 | 0.01 | 4.394692 | 0.3678794 | 1.149791 | 15.46462 |  | 0.013 | 0.39 | -2.302585 | 0.2718344 | 5.052978 | 0.01 | 0.48 | -2.302585 | 0.3225034 | 4.394692
70 | Rezaee | 2017 | 28260889 | Au (GNP) | 79 | 15 | N/A | 0.1 | none | 0 | N/A | none | HT-29 | 2 | Colon adenocarcinoma | 2D | mitochondria | Normoxic | 11 | X-Rays | 1 | Varian Linac | 2000 (6 MV) | 0 | 3 |  | 0.08 | 0.021 | 8.738312 | 0.7834876 | 0.14 | 0.019 | 7.924497 | 0.7004726 | 1.102696 | 10.59557 |  | 0.021 | 0.08 | -2.302585 | 0.1998171 | 8.738312 | 0.019 | 0.14 | -2.302585 | 0.1945965 | 7.924497
71 |  |  |  | Au (GNP) | 79 | 15 | N/A | 0.1 | none | 24 | N/A | none | HT-29 | 2 | Colon adenocarcinoma | 2D | mitochondria | Normoxic | 11 | X-Rays | 1 | Varian Linac | 2000 (6 MV) | 0 | 3 |  | 0.08 | 0.021 | 8.738312 | 0.7834876 | 0.17 | 0.022 | 7.072114 | 0.6518114 | 1.235601 | 16.80642 |  | 0.021 | 0.08 | -2.302585 | 0.1998171 | 8.738312 | 0.022 | 0.17 | -2.302585 | 0.2315275 | 7.072114
72 |  |  |  | Au (GNP) | 79 | 15 | N/A | 0.1 | none | 0 | N/A | none | CHO | 1 | Ovary, animal | 2D | mitochondria | Normoxic | 14.6 | X-Rays | 1 | Varian Linac | 2000 (6 MV) | 0 | 3 |  | 0.07 | 0.023 | 8.598937 | 0.7929461 | 0.11 | 0.023 | 7.896102 | 0.7319815 | 1.08901 | 7.688365 |  | 0.023 | 0.07 | -2.302585 | 0.2167378 | 8.598937 | 0.023 | 0.11 | -2.302585 | 0.2239378 | 7.896102
73 |  |  |  | Au (GNP) | 79 | 15 | N/A | 0.1 | none | 24 | N/A | none | CHO | 1 | Ovary, animal | 2D | mitochondria | Normoxic | 14.6 | X-Rays | 1 | Varian Linac | 2000 (6 MV) | 0 | 3 |  | 0.07 | 0.023 | 8.598937 | 0.7929461 | 0.16 | 0.018 | 7.707694 | 0.6757041 | 1.11563 | 14.78562 |  | 0.023 | 0.07 | -2.302585 | 0.2167378 | 8.598937 | 0.018 | 0.16 | -2.302585 | 0.1913861 | 7.707694
74 | Engels | 2020 | 32916674 | Au (GNP) | 79 | 15 | N/A | 2.5 | none | 24 | N/A | none | 9LGS | 2 | Brain gliosarcoma,animal | 2D | cytoplasm | Normoxic | N/A | X-Rays | 1 | DXT300 Series 3 | 50 (150 kV) | 0 | 0.754 |  | 0.14 | 0.01 | 9.71103 | 0.726149 | 0.33 | 0.001 | 6.835925 | 0.5147881 | 1.420588 | 29.10711 |  | 0.01 | 0.14 | -2.302585 | 0.1117034 | 9.71103 | 0.001 | 0.33 | -2.302585 | 0.1181103 | 6.835925
75 |  |  |  | Au (GNP) | 79 | 15 | N/A | 2.5 | none | 24 | N/A | none | 9LGS | 2 | Brain gliosarcoma, animal | 2D | cytoplasm | Normoxic | N/A | X-Rays | 1 | DXT300 Series 3 | 50 (150 kV) | 0 | 0.754 |  | 0.14 | 0.01 | 9.71103 | 0.726149 | 0.25 | 0.01 | 7.15982 | 0.5827483 | 1.356323 | 19.74812 |  | 0.01 | 0.14 | -2.302585 | 0.1117034 | 9.71103 | 0.01 | 0.25 | -2.302585 | 0.1546034 | 7.15982
76 | Gray | 2023 | 35709481 | Au (GNP) | 79 | 29.8 | N/A | 6e-06 | PEG | 6 | N/A | none | C-33a | 3 | Uterus carcinoma | 2D | cytoplasm | Normoxic | N/A | X-Rays | 1 | Varian 23EX Linac | 6000 (18 MV) | 0 | 6 |  | 0.16 | 0.069 | 4.732528 | 0.5510113 | 0.2 | 0.063 | 4.663178 | 0.5210027 | 1.014872 | 5.446086 |  | 0.069 | 0.16 | -2.302585 | 0.6611135 | 4.732528 | 0.063 | 0.2 | -2.302585 | 0.6202514 | 4.663178
77 |  |  |  | Au (GNP) | 79 | 29.8 | N/A | 9e-06 | PEG | 6 | N/A | none | C-33a | 3 | Uterus carcinoma | 2D | cytoplasm | Normoxic | N/A | X-Rays | 1 | Varian 23EX Linac | 6000 (18 MV) | 0 | 6 |  | 0.16 | 0.069 | 4.732528 | 0.5510113 | 0.24 | 0.059 | 4.536003 | 0.4887032 | 1.043325 | 11.30796 |  | 0.069 | 0.16 | -2.302585 | 0.6611135 | 4.732528 | 0.059 | 0.24 | -2.302585 | 0.6010101 | 4.536003
78 | Bobyk | 2013 | 23643529 | Au (Aurovist) | 79 | 1.9 | N/A | 50 | thiol | 48 | N/A | none | F98 | 1 | Brain glioma, animal | 3D | lysosomes | Normoxic | 13.2 | X-Rays | 1 | ID17 Medical Beamline | 17 (50 kV) | 0 | 0.5 |  | 0.11 | 0.017 | 8.844164 | 0.7497616 | 0.29 | 0.045 | 4.62324 | 0.4676664 | 1.91298 | 37.62465 |  | 0.017 | 0.11 | -2.302585 | 0.1686758 | 8.844164 | 0.045 | 0.29 | -2.302585 | 0.4985653 | 4.62324
79 |  |  |  | Au (Aurovist) | 79 | 15 | N/A | 50 | thiol | 48 | N/A | none | F98 | 1 | Brain glioma, animal | 3D | lysosomes | Normoxic | 13.2 | X-Rays | 1 | ID17 Medical Beamline | 17 (50 kV) | 0 | 0.5 |  | 0.13 | 0.021 | 7.823892 | 0.7089289 | 0.04 | 0.068 | 5.532378 | 0.7032801 | 1.414201 | 0.7968085 |  | 0.021 | 0.13 | -2.302585 | 0.2103171 | 7.823892 | 0.068 | 0.04 | -2.302585 | 0.6279031 | 5.532378
80 | Neuer | 2023 | 37178330 | Hf (Hf-DBA) | 72 | 101 | N/A | 0.28 | DBA | 168 | N/A | none | HT-1080 | 2 | Soft tissue fibrosarcoma | 3D | cytoplasm | Hypoxic | N/A | X-Rays | 1 | Seifert X-Ray Isovolt | 50 (150 kV) | 0 | N/A |  | 0.14 | -0.006 | #NUM! | 0.774142 | 0.18 | -0.01 | #NUM! | 0.726149 | #NUM! | 6.1995 |  | -0.006 | 0.14 | -2.302585 | -0.03566204 | #NUM! | -0.01 | 0.18 | -2.302585 | -0.0597034 | #NUM!
81 |  |  |  | Hf (Hf-TCPP) | 72 | 496 | N/A | 0.028 | TCPP | 168 | N/A | none | HT-1080 | 2 | Soft tissue fibrosarcoma | 3D | cytoplasm | Hypoxic | N/A | X-Rays | 1 | Seifert X-Ray Isovolt | 50 (150 kV) | 0 | N/A |  | 0.14 | -0.006 | #NUM! | 0.774142 | 0.2 | -0.01 | #NUM! | 0.6976763 | #NUM! | 9.87747 |  | -0.006 | 0.14 | -2.302585 | -0.03566204 | #NUM! | -0.01 | 0.2 | -2.302585 | -0.0521034 | #NUM!
82 |  |  |  | Ti (Ti-MIL) | 22 | 191 | N/A | 1 | MIL | 168 | N/A | none | HT-1080 | 2 | Soft tissue fibrosarcoma | 3D | external | Hypoxic | N/A | X-Rays | 1 | Seifert X-Ray Isovolt | 50 (150 kV) | 0 | N/A |  | 0.14 | -0.006 | #NUM! | 0.774142 | 0.17 | -0.009 | #NUM! | 0.7378609 | #NUM! | 4.686621 |  | -0.006 | 0.14 | -2.302585 | -0.03566204 | #NUM! | -0.009 | 0.17 | -2.302585 | -0.05399306 | #NUM!
83 |  |  |  | Ti-Zr (Ti-Zr-PCN) | 31 | 281 | N/A | 0.7 | PCN | 168 | N/A | none | HT-1080 | 2 | Soft tissue fibrosarcoma | 3D | external | Hypoxic | N/A | X-Rays | 1 | Seifert X-Ray Isovolt | 50 (150 kV) | 0 | N/A |  | 0.14 | -0.006 | #NUM! | 0.774142 | 0.18 | -0.008 | #NUM! | 0.720363 | #NUM! | 6.94691 |  | -0.006 | 0.14 | -2.302585 | -0.03566204 | #NUM! | -0.008 | 0.18 | -2.302585 | -0.04128272 | #NUM!
84 |  |  |  | Au (GNP) | 79 | 50 | N/A | 0.25 | none | 168 | N/A | none | HT-1080 | 2 | Soft tissue fibrosarcoma | 3D | cytoplasm | Hypoxic | N/A | X-Rays | 1 | Seifert X-Ray Isovolt | 50 (150 kV) | 0 | N/A |  | 0.14 | -0.006 | #NUM! | 0.774142 | 0.15 | -0.005 | #NUM! | 0.7557837 | #NUM! | 2.371429 |  | -0.006 | 0.14 | -2.302585 | -0.03566204 | #NUM! | -0.005 | 0.15 | -2.302585 | -0.0235517 | #NUM!
85 |  |  |  | Au (GNP) | 79 | 50 | N/A | 1 | none | 168 | N/A | none | HT-1080 | 2 | Soft tissue fibrosarcoma | 3D | cytoplasm | Hypoxic | N/A | X-Rays | 1 | Seifert X-Ray Isovolt | 50 (150 kV) | 0 | N/A |  | 0.14 | -0.006 | #NUM! | 0.774142 | 0.21 | -0.012 | #NUM! | 0.6893542 | #NUM! | 10.95248 |  | -0.006 | 0.14 | -2.302585 | -0.03566204 | #NUM! | -0.012 | 0.21 | -2.302585 | -0.06642408 | #NUM!
86 | Marill | 2014 | 24981953 | Hf (HfO2-NBTXR3) | 72 | 50 | N/A | 0.1 | phosphate | 14 | -50 | NBTXR3 | FaDu | 3 | Pharynx squamous cell carcinoma | 2D | cytoplasm | Normoxic | N/A | X-Rays | 1 | X-Ray Generator | 67 (200 kV) | 0 | 1.26 |  | 0.09 | 0.065 | 5.29966 | 0.6440364 | 0.23 | 0.048 | 4.932914 | 0.5210027 | 1.074347 | 19.10353 |  | 0.065 | 0.09 | -2.302585 | 0.6067721 | 5.29966 | 0.048 | 0.23 | -2.302585 | 0.4949963 | 4.932914
87 |  |  |  | Hf (HfO2-NBTXR3) | 72 | 50 | N/A | 0.4 | phosphate | 14 | -50 | NBTXR3 | FaDu | 3 | Pharynx squamous cell carcinoma | 2D | cytoplasm | Normoxic | N/A | X-Rays | 1 | X-Ray Generator | 67 (200 kV) | 0 | 1.26 |  | 0.09 | 0.065 | 5.29966 | 0.6440364 | 0.24 | 0.077 | 4.127721 | 0.4547534 | 1.283919 | 29.39011 |  | 0.065 | 0.09 | -2.302585 | 0.6067721 | 5.29966 | 0.077 | 0.24 | -2.302585 | 0.7667962 | 4.127721
88 |  |  |  | Hf (HfO2-NBTXR3) | 72 | 50 | N/A | 0.8 | phosphate | 14 | -50 | NBTXR3 | FaDu | 3 | Pharynx squamous cell carcinoma | 2D | cytoplasm | Normoxic | N/A | X-Rays | 1 | X-Ray Generator | 67 (200 kV) | 0 | 1.26 |  | 0.09 | 0.065 | 5.29966 | 0.6440364 | 0.26 | 0.098 | 3.698949 | 0.40172 | 1.432747 | 37.62465 |  | 0.065 | 0.09 | -2.302585 | 0.6067721 | 5.29966 | 0.098 | 0.26 | -2.302585 | 0.9702134 | 3.698949
89 |  |  |  | Hf (HfO2-NBTXR3) | 72 | 50 | N/A | 0.05 | phosphate | 14 | -50 | NBTXR3 | HT-1080 | 2 | Soft tissue fibrosarcoma | 2D | cytoplasm | Normoxic | N/A | X-Rays | 1 | X-Ray Generator | 67 (200 kV) | 0 | 1.26 |  | 0.37 | 0.052 | 3.988012 | 0.3875153 | 0.4 | 0.064 | 3.638395 | 0.3478444 | 1.096091 | 10.23724 |  | 0.052 | 0.37 | -2.302585 | 0.6158377 | 3.988012 | 0.064 | 0.4 | -2.302585 | 0.7494618 | 3.638395
90 |  |  |  | Hf (HfO2-NBTXR3) | 72 | 50 | N/A | 0.1 | phosphate | 14 | -50 | NBTXR3 | HT-1080 | 2 | Soft tissue fibrosarcoma | 2D | cytoplasm | Normoxic | N/A | X-Rays | 1 | X-Ray Generator | 67 (200 kV) | 0 | 1.26 |  | 0.37 | 0.052 | 3.988012 | 0.3875153 | 0.49 | 0.056 | 3.387617 | 0.2999918 | 1.177232 | 22.5858 |  | 0.052 | 0.37 | -2.302585 | 0.6158377 | 3.988012 | 0.056 | 0.49 | -2.302585 | 0.7558791 | 3.387617
91 |  |  |  | Hf (HfO2-NBTXR3) | 72 | 50 | N/A | 0.4 | phosphate | 14 | -50 | NBTXR3 | HT-1080 | 2 | Soft tissue fibrosarcoma | 2D | cytoplasm | Normoxic | N/A | X-Rays | 1 | X-Ray Generator | 67 (200 kV) | 0 | 1.26 |  | 0.37 | 0.052 | 3.988012 | 0.3875153 | 0.57 | 0.065 | 3.007897 | 0.246597 | 1.325847 | 36.36458 |  | 0.052 | 0.37 | -2.302585 | 0.6158377 | 3.988012 | 0.065 | 0.57 | -2.302585 | 0.9235721 | 3.007897
92 |  |  |  | Hf (HfO2-NBTXR3) | 72 | 50 | N/A | 0.05 | phosphate | 14 | -50 | NBTXR3 | PANC-1 | 2 | Pancreatic carcinoma | 2D | cytoplasm | Normoxic | 24 | X-Rays | 1 | X-Ray Generator | 67 (200 kV) | 0 | 1.26 |  | 0.44 | 0.008 | 4.812121 | 0.40172 | 0.41 | 0.021 | 4.55388 | 0.4049466 | 1.056708 | -0.8032086 |  | 0.008 | 0.44 | -2.302585 | 0.2672827 | 4.812121 | 0.021 | 0.41 | -2.302585 | 0.3615171 | 4.55388
93 |  |  |  | Hf (HfO2-NBTXR3) | 72 | 50 | N/A | 0.1 | phosphate | 14 | -50 | NBTXR3 | PANC-1 | 2 | Pancreatic carcinoma | 2D | cytoplasm | Normoxic | 24 | X-Rays | 1 | X-Ray Generator | 67 (200 kV) | 0 | 1.26 |  | 0.44 | 0.008 | 4.812121 | 0.40172 | 0.46 | 0.019 | 4.257074 | 0.3693539 | 1.130382 | 8.056874 |  | 0.008 | 0.44 | -2.302585 | 0.2672827 | 4.812121 | 0.019 | 0.46 | -2.302585 | 0.3865965 | 4.257074
94 |  |  |  | Hf (HfO2-NBTXR3) | 72 | 50 | N/A | 0.2 | phosphate | 14 | -50 | NBTXR3 | PANC-1 | 2 | Pancreatic carcinoma | 2D | cytoplasm | Normoxic | 24 | X-Rays | 1 | X-Ray Generator | 67 (200 kV) | 0 | 1.26 |  | 0.44 | 0.008 | 4.812121 | 0.40172 | 0.49 | 0.017 | 4.112413 | 0.3506383 | 1.170145 | 12.71574 |  | 0.008 | 0.44 | -2.302585 | 0.2672827 | 4.812121 | 0.017 | 0.49 | -2.302585 | 0.3966758 | 4.112413
95 |  |  |  | Hf (HfO2-NBTXR3) | 72 | 50 | N/A | 0.4 | phosphate | 14 | -50 | NBTXR3 | PANC-1 | 2 | Pancreatic carcinoma | 2D | cytoplasm | Normoxic | 24 | X-Rays | 1 | X-Ray Generator | 67 (200 kV) | 0 | 1.26 |  | 0.44 | 0.008 | 4.812121 | 0.40172 | 0.49 | 0.021 | 4.010005 | 0.3450728 | 1.200029 | 14.10117 |  | 0.008 | 0.44 | -2.302585 | 0.2672827 | 4.812121 | 0.021 | 0.49 | -2.302585 | 0.4335171 | 4.010005
96 |  |  |  | Hf (HfO2-NBTXR3) | 72 | 50 | N/A | 0.8 | phosphate | 14 | -50 | NBTXR3 | PANC-1 | 2 | Pancreatic carcinoma | 2D | cytoplasm | Normoxic | 24 | X-Rays | 1 | X-Ray Generator | 67 (200 kV) | 0 | 1.26 |  | 0.44 | 0.008 | 4.812121 | 0.40172 | 0.51 | 0.025 | 3.805121 | 0.3262798 | 1.264643 | 18.7793 |  | 0.008 | 0.44 | -2.302585 | 0.2672827 | 4.812121 | 0.025 | 0.51 | -2.302585 | 0.4903585 | 3.805121
97 |  |  |  | Hf (HfO2-NBTXR3) | 72 | 50 | N/A | 0.05 | phosphate | 14 | -50 | NBTXR3 | HCT 116 | 5 | Colorectal carcinoma | 2D | cytoplasm | Normoxic | 14.2 | X-Rays | 1 | X-Ray Generator | 67 (200 kV) | 0 | 1.26 |  | 0.57 | 0.071 | 2.953243 | 0.2407491 | 0.55 | 0.085 | 2.893031 | 0.2369278 | 1.020813 | 1.587268 |  | 0.071 | 0.57 | -2.302585 | 0.9788342 | 2.953243 | 0.085 | 0.55 | -2.302585 | 1.085379 | 2.893031
98 |  |  |  | Hf (HfO2-NBTXR3) | 72 | 50 | N/A | 0.1 | phosphate | 14 | -50 | NBTXR3 | HCT 116 | 5 | Colorectal carcinoma | 2D | cytoplasm | Normoxic | 14.2 | X-Rays | 1 | X-Ray Generator | 67 (200 kV) | 0 | 1.26 |  | 0.57 | 0.071 | 2.953243 | 0.2407491 | 0.59 | 0.082 | 2.80734 | 0.2213522 | 1.051972 | 8.056874 |  | 0.071 | 0.57 | -2.302585 | 0.9788342 | 2.953243 | 0.082 | 0.59 | -2.302585 | 1.103348 | 2.80734
99 |  |  |  | Hf (HfO2-NBTXR3) | 72 | 50 | N/A | 0.2 | phosphate | 14 | -50 | NBTXR3 | HCT 116 | 5 | Colorectal carcinoma | 2D | cytoplasm | Normoxic | 14.2 | X-Rays | 1 | X-Ray Generator | 67 (200 kV) | 0 | 1.26 |  | 0.57 | 0.071 | 2.953243 | 0.2407491 | 0.69 | 0.078 | 2.582916 | 0.1841509 | 1.143376 | 23.50922 |  | 0.071 | 0.57 | -2.302585 | 0.9788342 | 2.953243 | 0.078 | 0.69 | -2.302585 | 1.194507 | 2.582916
100 |  |  |  | Hf (HfO2-NBTXR3) | 72 | 50 | N/A | 0.4 | phosphate | 14 | -50 | NBTXR3 | HCT 116 | 5 | Colorectal carcinoma | 2D | cytoplasm | Normoxic | 14.2 | X-Rays | 1 | X-Ray Generator | 67 (200 kV) | 0 | 1.26 |  | 0.57 | 0.071 | 2.953243 | 0.2407491 | 0.73 | 0.084 | 2.458645 | 0.1659614 | 1.201167 | 31.06458 |  | 0.071 | 0.57 | -2.302585 | 0.9788342 | 2.953243 | 0.084 | 0.73 | -2.302585 | 1.306569 | 2.458645
101 |  |  |  | Hf (HfO2-NBTXR3) | 72 | 50 | N/A | 0.8 | phosphate | 14 | -50 | NBTXR3 | HCT 116 | 5 | Colorectal carcinoma | 2D | cytoplasm | Normoxic | 14.2 | X-Rays | 1 | X-Ray Generator | 67 (200 kV) | 0 | 1.26 |  | 0.57 | 0.071 | 2.953243 | 0.2407491 | 0.82 | 0.085 | 2.272644 | 0.1380692 | 1.299475 | 42.65015 |  | 0.071 | 0.57 | -2.302585 | 0.9788342 | 2.953243 | 0.085 | 0.82 | -2.302585 | 1.455279 | 2.272644
102 |  |  |  | Hf (HfO2-NBTXR3) | 72 | 50 | N/A | 0.1 | phosphate | 14 | -50 | NBTXR3 | CAL-33 | 3 | Tongue squamous cell carcinoma | 2D | cytoplasm | Normoxic | N/A | X-Rays | 1 | X-Ray Generator | 67 (200 kV) | 0 | 1.26 |  | 0.06 | 0.072 | 5.253779 | 0.6649789 | 0.11 | 0.077 | 4.800595 | 0.5897834 | 1.094402 | 11.30796 |  | 0.072 | 0.06 | -2.302585 | 0.6667445 | 5.253779 | 0.077 | 0.11 | -2.302585 | 0.7212962 | 4.800595
103 |  |  |  | Hf (HfO2-NBTXR3) | 72 | 50 | N/A | 0.8 | phosphate | 14 | -50 | NBTXR3 | CAL-33 | 3 | Tongue squamous cell carcinoma | 2D | cytoplasm | Normoxic | N/A | X-Rays | 1 | X-Ray Generator | 67 (200 kV) | 0 | 1.26 |  | 0.06 | 0.072 | 5.253779 | 0.6649789 | 0.15 | 0.09 | 4.292944 | 0.5168513 | 1.223817 | 22.27553 |  | 0.072 | 0.06 | -2.302585 | 0.6667445 | 5.253779 | 0.09 | 0.15 | -2.302585 | 0.8514306 | 4.292944
104 |  |  |  | Hf (HfO2-NBTXR3) | 72 | 50 | N/A | 0.05 | phosphate | 14 | -50 | NBTXR3 | 42MG-BA | 4 | Brain glioblastoma | 2D | cytoplasm | Normoxic | N/A | X-Rays | 1 | X-Ray Generator | 67 (200 kV) | 0 | 1.26 |  | 0.45 | 0.017 | 4.389098 | 0.379842 | 0.45 | 0.026 | 4.130911 | 0.3664109 | 1.062501 | 3.535971 |  | 0.017 | 0.45 | -2.302585 | 0.3590758 | 4.389098 | 0.026 | 0.45 | -2.302585 | 0.4419688 | 4.130911
105 |  |  |  | Hf (HfO2-NBTXR3) | 72 | 50 | N/A | 0.1 | phosphate | 14 | -50 | NBTXR3 | 42MG-BA | 4 | Brain glioblastoma | 2D | cytoplasm | Normoxic | N/A | X-Rays | 1 | X-Ray Generator | 67 (200 kV) | 0 | 1.26 |  | 0.45 | 0.017 | 4.389098 | 0.379842 | 0.46 | 0.036 | 3.847253 | 0.3450728 | 1.140839 | 9.153598 |  | 0.017 | 0.45 | -2.302585 | 0.3590758 | 4.389098 | 0.036 | 0.46 | -2.302585 | 0.5431723 | 3.847253
106 |  |  |  | Hf (HfO2-NBTXR3) | 72 | 50 | N/A | 0.2 | phosphate | 14 | -50 | NBTXR3 | 42MG-BA | 4 | Brain glioblastoma | 2D | cytoplasm | Normoxic | N/A | X-Rays | 1 | X-Ray Generator | 67 (200 kV) | 0 | 1.26 |  | 0.45 | 0.017 | 4.389098 | 0.379842 | 0.52 | 0.035 | 3.570148 | 0.3072787 | 1.229388 | 19.10353 |  | 0.017 | 0.45 | -2.302585 | 0.3590758 | 4.389098 | 0.035 | 0.52 | -2.302585 | 0.5927619 | 3.570148
107 |  |  |  | Hf (HfO2-NBTXR3) | 72 | 50 | N/A | 0.4 | phosphate | 14 | -50 | NBTXR3 | 42MG-BA | 4 | Brain glioblastoma | 2D | cytoplasm | Normoxic | N/A | X-Rays | 1 | X-Ray Generator | 67 (200 kV) | 0 | 1.26 |  | 0.45 | 0.017 | 4.389098 | 0.379842 | 0.56 | 0.052 | 3.175441 | 0.2650067 | 1.382201 | 30.23237 |  | 0.017 | 0.45 | -2.302585 | 0.3590758 | 4.389098 | 0.052 | 0.56 | -2.302585 | 0.7925377 | 3.175441
108 |  |  |  | Hf (HfO2-NBTXR3) | 72 | 50 | N/A | 0.8 | phosphate | 14 | -50 | NBTXR3 | 42MG-BA | 4 | Brain glioblastoma | 2D | cytoplasm | Normoxic | N/A | X-Rays | 1 | X-Ray Generator | 67 (200 kV) | 0 | 1.26 |  | 0.45 | 0.017 | 4.389098 | 0.379842 | 0.6 | 0.051 | 3.047978 | 0.2456125 | 1.440003 | 35.33823 |  | 0.017 | 0.45 | -2.302585 | 0.3590758 | 4.389098 | 0.051 | 0.6 | -2.302585 | 0.8297274 | 3.047978
109 |  |  |  | Hf (HfO2-NBTXR3) | 72 | 50 | N/A | 0.05 | phosphate | 14 | -50 | NBTXR3 | Hs913T | 5 | Soft tissue fibrosarcoma | 2D | cytoplasm | Normoxic | N/A | X-Rays | 1 | X-Ray Generator | 67 (200 kV) | 0 | 1.26 |  | 0.68 | 0.001 | 3.369459 | 0.2556362 | 0.81 | 0.004 | 2.803874 | 0.1947575 | 1.201715 | 23.81457 |  | 0.001 | 0.68 | -2.302585 | 0.4716103 | 3.369459 | 0.004 | 0.81 | -2.302585 | 0.6929414 | 2.803874
110 |  |  |  | Hf (HfO2-NBTXR3) | 72 | 50 | N/A | 0.1 | phosphate | 14 | -50 | NBTXR3 | Hs913T | 5 | Soft tissue fibrosarcoma | 2D | cytoplasm | Normoxic | N/A | X-Rays | 1 | X-Ray Generator | 67 (200 kV) | 0 | 1.26 |  | 0.68 | 0.001 | 3.369459 | 0.2556362 | 0.99 | -0.004 | 2.348121 | 0.1402961 | 1.43496 | 45.11884 |  | 0.001 | 0.68 | -2.302585 | 0.4716103 | 3.369459 | -0.004 | 0.99 | -2.302585 | 0.9432586 | 2.348121
111 |  |  |  | Hf (HfO2-NBTXR3) | 72 | 50 | N/A | 0.2 | phosphate | 14 | -50 | NBTXR3 | Hs913T | 5 | Soft tissue fibrosarcoma | 2D | cytoplasm | Normoxic | N/A | X-Rays | 1 | X-Ray Generator | 67 (200 kV) | 0 | 1.26 |  | 0.68 | 0.001 | 3.369459 | 0.2556362 | 1.006 | 0.002 | 2.278531 | 0.1326555 | 1.478786 | 48.10771 |  | 0.001 | 0.68 | -2.302585 | 0.4716103 | 3.369459 | 0.002 | 1.006 | -2.302585 | 1.030457 | 2.278531
112 |  |  |  | Hf (HfO2-NBTXR3) | 72 | 50 | N/A | 0.4 | phosphate | 14 | -50 | NBTXR3 | Hs913T | 5 | Soft tissue fibrosarcoma | 2D | cytoplasm | Normoxic | N/A | X-Rays | 1 | X-Ray Generator | 67 (200 kV) | 0 | 1.26 |  | 0.68 | 0.001 | 3.369459 | 0.2556362 | 1.19 | 0.003 | 1.925598 | 0.09144661 | 1.749825 | 64.22783 |  | 0.001 | 0.68 | -2.302585 | 0.4716103 | 3.369459 | 0.003 | 1.19 | -2.302585 | 1.443731 | 1.925598
113 |  |  |  | Hf (HfO2-NBTXR3) | 72 | 50 | N/A | 0.8 | phosphate | 14 | -50 | NBTXR3 | Hs913T | 5 | Soft tissue fibrosarcoma | 2D | cytoplasm | Normoxic | N/A | X-Rays | 1 | X-Ray Generator | 67 (200 kV) | 0 | 1.26 |  | 0.68 | 0.001 | 3.369459 | 0.2556362 | 1.38 | -0.001 | 1.670562 | 0.06354544 | 2.016961 | 75.14223 |  | 0.001 | 0.68 | -2.302585 | 0.4716103 | 3.369459 | -0.001 | 1.38 | -2.302585 | 1.89519 | 1.670562
114 |  |  |  | Hf (HfO2-NBTXR3) | 72 | 50 | N/A | 0.05 | phosphate | 14 | -50 | NBTXR3 | HT-29 | 2 | Colon adenocarcinoma | 2D | cytoplasm | Normoxic | 11 | X-Rays | 1 | X-Ray Generator | 67 (200 kV) | 0 | 1.26 |  | 0.28 | 0.052 | 4.486063 | 0.46394 | 0.28 | 0.052 | 4.486063 | 0.46394 | 1 | 0 |  | 0.052 | 0.28 | -2.302585 | 0.5573377 | 4.486063 | 0.052 | 0.28 | -2.302585 | 0.5573377 | 4.486063
115 |  |  |  | Hf (HfO2-NBTXR3) | 72 | 50 | N/A | 0.2 | phosphate | 14 | -50 | NBTXR3 | HT-29 | 2 | Colon adenocarcinoma | 2D | cytoplasm | Normoxic | 11 | X-Rays | 1 | X-Ray Generator | 67 (200 kV) | 0 | 1.26 |  | 0.28 | 0.052 | 4.486063 | 0.46394 | 0.39 | 0.034 | 4.295493 | 0.4001163 | 1.044365 | 13.75689 |  | 0.052 | 0.28 | -2.302585 | 0.5573377 | 4.486063 | 0.034 | 0.39 | -2.302585 | 0.4652516 | 4.295493
116 |  |  |  | Hf (HfO2-NBTXR3) | 72 | 50 | N/A | 0.4 | phosphate | 14 | -50 | NBTXR3 | HT-29 | 2 | Colon adenocarcinoma | 2D | cytoplasm | Normoxic | 11 | X-Rays | 1 | X-Ray Generator | 67 (200 kV) | 0 | 1.26 |  | 0.28 | 0.052 | 4.486063 | 0.46394 | 0.42 | 0.051 | 3.762946 | 0.3520437 | 1.192168 | 24.11871 |  | 0.052 | 0.28 | -2.302585 | 0.5573377 | 4.486063 | 0.051 | 0.42 | -2.302585 | 0.6461274 | 3.762946
117 |  |  |  | Hf (HfO2-NBTXR3) | 72 | 50 | N/A | 0.8 | phosphate | 14 | -50 | NBTXR3 | HT-29 | 2 | Colon adenocarcinoma | 2D | cytoplasm | Normoxic | 11 | X-Rays | 1 | X-Ray Generator | 67 (200 kV) | 0 | 1.26 |  | 0.28 | 0.052 | 4.486063 | 0.46394 | 0.46 | 0.05 | 3.598274 | 0.3262798 | 1.246726 | 29.67199 |  | 0.052 | 0.28 | -2.302585 | 0.5573377 | 4.486063 | 0.05 | 0.46 | -2.302585 | 0.672117 | 3.598274
118 | Jain | 2011 | 21095075 | Au (GNP) | 79 | 1.9 | N/A | 0.012 | none | 24 | N/A | none | MDA-MB-231 | 3 | Breast adenocarcinoma | 2D | lysosomes | Normoxic | 12.4 | X-Rays | 1 | Faxitron CP-160 | 53 (160 kV) | 0 | 0.69 |  | 0.01 | 0.054 | 6.438031 | 0.7897807 | 0.09 | 0.094 | 4.493677 | 0.5734985 | 1.432687 | 27.3851 |  | 0.054 | 0.01 | -2.302585 | 0.4974584 | 6.438031 | 0.094 | 0.09 | -2.302585 | 0.873872 | 4.493677
119 |  |  |  | Au (GNP) | 79 | 1.9 | N/A | 0.012 | none | 24 | N/A | none | DU145 | 2 | Prostate carcinoma | 2D | lysosomes | Normoxic | 10.3 | X-Rays | 1 | Faxitron CP-160 | 53 (160 kV) | 0 | 0.69 |  | 0.11 | 0.034 | 6.76924 | 0.7004726 | 0.15 | 0.033 | 6.384096 | 0.6492094 | 1.060329 | 7.318379 |  | 0.034 | 0.11 | -2.302585 | 0.3252516 | 6.76924 | 0.033 | 0.15 | -2.302585 | 0.3264412 | 6.384096
120 |  |  |  | Au (GNP) | 79 | 1.9 | N/A | 0.012 | none | 24 | N/A | none | L132 | 2 | Squamous cell carcinoma | 2D | lysosomes | Normoxic | N/A | X-Rays | 1 | Faxitron CP-160 | 53 (160 kV) | 0 | 0.69 |  | 0.05 | 0.043 | 6.759348 | 0.7618543 | 0.05 | 0.049 | 6.363793 | 0.7437874 | 1.062157 | 2.371429 |  | 0.043 | 0.05 | -2.302585 | 0.3985446 | 6.759348 | 0.049 | 0.05 | -2.302585 | 0.4538067 | 6.363793
121 |  |  |  | Au (GNP) | 79 | 1.9 | N/A | 0.012 | none | 24 | N/A | none | MDA-MB-231 | 3 | Breast adenocarcinoma | 2D | lysosomes | Normoxic | 12.4 | X-Rays | 1 | Linac | 2000 (6 MV) | 0 | 3.55 |  | 0 | 0.078 | 5.433261 | 0.7319815 | 0.1 | 0.098 | 4.363816 | 0.5532197 | 1.245071 | 24.42163 |  | 0.078 | 0 | -2.302585 | 0.7184065 | 5.433261 | 0.098 | 0.1 | -2.302585 | 0.9126134 | 4.363816
122 |  |  |  | Au (GNP) | 79 | 1.9 | N/A | 0.012 | none | 24 | N/A | none | DU145 | 2 | Prostate carcinoma | 2D | lysosomes | Normoxic | 10.3 | X-Rays | 1 | Linac | 2000 (6 MV) | 0 | 3.55 |  | 0.14 | 0.023 | 7.414779 | 0.6893542 | 0.19 | 0.026 | 6.441279 | 0.6163132 | 1.151135 | 10.59557 |  | 0.023 | 0.14 | -2.302585 | 0.2314378 | 7.414779 | 0.026 | 0.19 | -2.302585 | 0.2755688 | 6.441279
123 |  |  |  | Au (GNP) | 79 | 1.9 | N/A | 0.012 | none | 24 | N/A | none | L132 | 2 | Squamous cell carcinoma | 2D | lysosomes | Normoxic | N/A | X-Rays | 1 | Linac | 2000 (6 MV) | 0 | 3.55 |  | 0.06 | 0.042 | 6.724374 | 0.7497616 | 0.16 | 0.023 | 7.114694 | 0.6623243 | 0.9451389 | 11.66202 |  | 0.042 | 0.06 | -2.302585 | 0.3904343 | 6.724374 | 0.023 | 0.16 | -2.302585 | 0.2374378 | 7.114694
124 |  |  |  | Au (GNP) | 79 | 1.9 | N/A | 0.012 | none | 24 | N/A | none | MDA-MB-231 | 3 | Breast adenocarcinoma | 2D | lysosomes | Normoxic | 12.4 | X-Rays | 1 | Linac | 5000 (15 MV) | 0 | 3.85 |  | 0.08 | 0.063 | 5.443903 | 0.6623243 | 0.02 | 0.115 | 4.388537 | 0.6065307 | 1.240482 | 8.423912 |  | 0.063 | 0.08 | -2.302585 | 0.5866514 | 5.443903 | 0.115 | 0.02 | -2.302585 | 1.059589 | 4.388537
125 |  |  |  | Au (GNP) | 79 | 1.9 | N/A | 0.012 | none | 24 | N/A | none | MDA-MB-231 | 3 | Breast adenocarcinoma | 2D | lysosomes | Normoxic | 12.4 | Electrons | 3 | Linac | 6000 | 0.2 | 4 |  | 0.05 | 0.065 | 5.579638 | 0.6976763 | 0 | 0.097 | 4.872165 | 0.6784123 | 1.145207 | 2.761163 |  | 0.065 | 0.05 | -2.302585 | 0.6011721 | 5.579638 | 0.097 | 0 | -2.302585 | 0.893403 | 4.872165
126 |  |  |  | Au (GNP) | 79 | 1.9 | N/A | 0.012 | none | 24 | N/A | none | L132 | 2 | Squamous cell carcinoma | 2D | lysosomes | Normoxic | N/A | Electrons | 3 | Linac | 6000 | 0.2 | 4 |  | 0.12 | 0.023 | 7.731405 | 0.7174873 | 0.14 | 0.022 | 7.532048 | 0.6921172 | 1.026468 | 3.535971 |  | 0.023 | 0.12 | -2.302585 | 0.2262378 | 7.731405 | 0.022 | 0.14 | -2.302585 | 0.2222275 | 7.532048
127 |  |  |  | Au (GNP) | 79 | 1.9 | N/A | 0.012 | none | 24 | N/A | none | MDA-MB-231 | 3 | Breast adenocarcinoma | 2D | lysosomes | Normoxic | 12.4 | Electrons | 3 | Linac | 16000 | 0.2 | 4 |  | 0.01 | 0.066 | 5.831305 | 0.7527666 | 0.19 | 0.06 | 4.810677 | 0.5379444 | 1.212159 | 28.53769 |  | 0.066 | 0.01 | -2.302585 | 0.6079825 | 5.831305 | 0.06 | 0.19 | -2.302585 | 0.5887204 | 4.810677
128 |  |  |  | Au (GNP) | 79 | 1.9 | N/A | 0.012 | none | 24 | N/A | none | DU145 | 2 | Prostate carcinoma | 2D | lysosomes | Normoxic | 10.3 | Electrons | 3 | Linac | 6000 | 0.2 | 4 |  | 0.01 | 0.052 | 6.558899 | 0.7961243 | 0.13 | 0.026 | 7.237092 | 0.6948912 | 0.9062893 | 12.71574 |  | 0.052 | 0.01 | -2.302585 | 0.4790377 | 6.558899 | 0.026 | 0.13 | -2.302585 | 0.2563688 | 7.237092
129 | Porcel | 2014 | 24846523 | Gd (GdBN) | 64 | 3 | 3.6 | 1 | none | 6 | 10 | polysiloxane core | CHO | 1 | Ovary, animal | 2D | cytoplasm | Normoxic | 14.6 | C6+ heavy ions | 6 | Himac | 3240000 | 13 | 7 |  | 0.22 | 0.044 | 5.153854 | 0.5401005 | 0.3 | 0.046 | 4.529475 | 0.456576 | 1.137848 | 15.46462 |  | 0.044 | 0.22 | -2.302585 | 0.453655 | 5.153854 | 0.046 | 0.3 | -2.302585 | 0.5136757 | 4.529475
130 |  |  |  | Gd (GdBN) | 64 | 3 | 3.6 | 1 | none | 6 | 10 | polysiloxane core | CHO | 1 | Ovary, animal | 2D | cytoplasm | Normoxic | 14.6 | He2+ heavy ions | 5 | Himac | 600000 | 2.33 | 4 |  | 0.2 | 0.041 | 5.441931 | 0.5689288 | 0.25 | 0.041 | 5.041688 | 0.5147881 | 1.079387 | 9.516258 |  | 0.041 | 0.2 | -2.302585 | 0.417624 | 5.441931 | 0.041 | 0.25 | -2.302585 | 0.440124 | 5.041688
131 | Lechtman | 2013 | 23594417 | Au (GNP) | 79 | 30 | N/A | 10 | none | 24 | N/A | none | PC-3 | 4 | Prostate adenocarcinoma | 2D | cytoplasm | Normoxic | 18.1 | X-Rays | 1 | Gulmay D330 | 100 (300 kV) | 0 | N/A |  | 0.22 | 0.044 | 5.153854 | 0.5401005 | 0.35 | 0.036 | 4.4979 | 0.4299871 | 1.145835 | 20.38757 |  | 0.044 | 0.22 | -2.302585 | 0.453655 | 5.153854 | 0.036 | 0.35 | -2.302585 | 0.4540723 | 4.4979
132 | Abdul Rashid | 2019 | N/A | Au (GNP) | 79 | 1.9 | N/A | 1 | none | 24 | N/A | none | HCT 116 | 5 | Colorectal carcinoma | 2D | cytoplasm | Normoxic | 14.2 | H+ protons | 4 | Mitsubishi Electric | 150000 | 0.5 | N/A |  | 0.08 | 0.022 | 8.572619 | 0.7803599 | 0.23 | 0.147 | 3.252022 | 0.3506383 | 2.636089 | 55.0671 |  | 0.022 | 0.08 | -2.302585 | 0.2090275 | 8.572619 | 0.147 | 0.23 | -2.302585 | 1.40682 | 3.252022
133 |  |  |  | Fe (Fe2O3-SPION) | 26 | 15 | N/A | 1 | PEG / polyacrylamide | 24 | N/A | SPION | HCT 116 | 5 | Colorectal carcinoma | 2D | cytoplasm | Normoxic | 14.2 | H+ protons | 4 | Mitsubishi Electric | 150000 | 0.5 | N/A |  | 0.06 | 0.024 | 8.624388 | 0.8057353 | 0.2 | 0.046 | 5.22758 | 0.5576632 | 1.649786 | 30.78828 |  | 0.024 | 0.06 | -2.302585 | 0.2246482 | 8.624388 | 0.046 | 0.2 | -2.302585 | 0.4636757 | 5.22758
134 |  |  |  | Pt (PtND) | 78 | 42 | N/A | 1 | none | 24 | N/A | dendrites | HCT 116 | 5 | Colorectal carcinoma | 2D | cytoplasm | Normoxic | 14.2 | H+ protons | 4 | Mitsubishi Electric | 150000 | 0.5 | N/A |  | 0.07 | 0.023 | 8.598937 | 0.7929461 | 0.26 | 0.181 | 2.920081 | 0.288229 | 2.94476 | 63.65087 |  | 0.023 | 0.07 | -2.302585 | 0.2167378 | 8.598937 | 0.181 | 0.26 | -2.302585 | 1.734672 | 2.920081
135 |  |  |  | Bi (Bi2O3-BiNR) | 83 | 70 | N/A | 1 | none | 24 | N/A | rods | HCT 116 | 5 | Colorectal carcinoma | 2D | cytoplasm | Normoxic | 14.2 | H+ protons | 4 | Mitsubishi Electric | 150000 | 0.5 | N/A |  | 0.07 | 0.024 | 8.444585 | 0.7897807 | 0.75 | 0.02 | 2.85305 | 0.2059751 | 2.959845 | 73.91996 |  | 0.024 | 0.07 | -2.302585 | 0.2259482 | 8.444585 | 0.02 | 0.75 | -2.302585 | 0.7467068 | 2.85305
136 | Rahman | 2009 | 19480049 | Au (GNP) | 79 | 1.9 | N/A | 0.25 | none | 24 | N/A | none | BAEC | 1 | Aortic endothelial cell, animal | 3D | cytoplasm | Normoxic | N/A | X-Rays | 1 | Therapax 3 Series | 27 (80 kV) | 0 | 1.008 |  | -0.02 | 0.016 | 12.63758 | 0.9762857 | 0.11 | -0.004 | #NUM! | 0.8154624 | #NUM! | 16.47298 |  | 0.016 | -0.02 | -2.302585 | 0.1477654 | 12.63758 | -0.004 | 0.11 | -2.302585 | -0.02474136 | #NUM!
137 |  |  |  | Au (GNP) | 79 | 1.9 | N/A | 0.5 | none | 24 | N/A | none | BAEC | 1 | Aortic endothelial cell, animal | 3D | cytoplasm | Normoxic | N/A | X-Rays | 1 | Therapax 3 Series | 27 (80 kV) | 0 | 1.008 |  | -0.02 | 0.016 | 12.63758 | 0.9762857 | 0.28 | -0.02 | #NUM! | 0.6187834 | #NUM! | 36.61862 |  | 0.016 | -0.02 | -2.302585 | 0.1477654 | 12.63758 | -0.02 | 0.28 | -2.302585 | -0.1058068 | #NUM!
138 |  |  |  | Au (GNP) | 79 | 1.9 | N/A | 1 | none | 24 | N/A | none | BAEC | 1 | Aortic endothelial cell, animal | 3D | cytoplasm | Normoxic | N/A | X-Rays | 1 | Therapax 3 Series | 27 (80 kV) | 0 | 1.008 |  | -0.02 | 0.016 | 12.63758 | 0.9762857 | 0.68 | -0.084 | #NUM! | 0.3591554 | #NUM! | 63.21206 |  | 0.016 | -0.02 | -2.302585 | 0.1477654 | 12.63758 | -0.084 | 0.68 | -2.302585 | -0.3112686 | #NUM!
139 |  |  |  | Au (GNP) | 79 | 1.9 | N/A | 0.5 | none | 24 | N/A | none | BAEC | 1 | Aortic endothelial cell, animal | 3D | cytoplasm | Normoxic | N/A | X-Rays | 1 | Therapax 3 Series | 50 (150 kV) | 0 | 1.008 |  | -0.01 | 0.008 | 17.60186 | 0.9880717 | 0.02 | 0.006 | 17.994 | 0.938005 | 0.978207 | 5.067113 |  | 0.008 | -0.01 | -2.302585 | 0.07378272 | 17.60186 | 0.006 | 0.02 | -2.302585 | 0.05566204 | 17.994
140 |  |  |  | Au (GNP) | 79 | 1.9 | N/A | 1 | none | 24 | N/A | none | BAEC | 1 | Aortic endothelial cell, animal | 3D | cytoplasm | Normoxic | N/A | X-Rays | 1 | Therapax 3 Series | 50 (150 kV) | 0 | 1.008 |  | -0.01 | 0.008 | 17.60186 | 0.9880717 | 0.05 | 0.005 | 17.03445 | 0.8869204 | 1.033309 | 10.23724 |  | 0.008 | -0.01 | -2.302585 | 0.07378272 | 17.60186 | 0.005 | 0.05 | -2.302585 | 0.0485517 | 17.03445
141 |  |  |  | Au (GNP) | 79 | 1.9 | N/A | 0.25 | none | 24 | N/A | none | BAEC | 1 | Aortic endothelial cell, animal | 3D | cytoplasm | Normoxic | N/A | Electrons | 3 | Clinac 2100 C | 6000 | 0.2 | 1 |  | 0 | 0.01 | 15.17427 | 0.9607894 | 0.06 | 0.01 | 12.46798 | 0.8521438 | 1.217059 | 11.30796 |  | 0.01 | 0 | -2.302585 | 0.0921034 | 15.17427 | 0.01 | 0.06 | -2.302585 | 0.0957034 | 12.46798
142 |  |  |  | Au (GNP) | 79 | 1.9 | N/A | 0.5 | none | 24 | N/A | none | BAEC | 1 | Aortic endothelial cell, animal | 3D | cytoplasm | Normoxic | N/A | Electrons | 3 | Clinac 2100 C | 6000 | 0.2 | 1 |  | 0 | 0.01 | 15.17427 | 0.9607894 | 0.07 | 0.009 | 12.57216 | 0.838618 | 1.206974 | 12.71574 |  | 0.01 | 0 | -2.302585 | 0.0921034 | 15.17427 | 0.009 | 0.07 | -2.302585 | 0.08779306 | 12.57216
143 |  |  |  | Au (GNP) | 79 | 1.9 | N/A | 1 | none | 24 | N/A | none | BAEC | 1 | Aortic endothelial cell, animal | 3D | cytoplasm | Normoxic | N/A | Electrons | 3 | Clinac 2100 C | 6000 | 0.2 | 1 |  | 0 | 0.01 | 15.17427 | 0.9607894 | 0.09 | 0.022 | 8.387514 | 0.7649078 | 1.80915 | 20.38757 |  | 0.01 | 0 | -2.302585 | 0.0921034 | 15.17427 | 0.022 | 0.09 | -2.302585 | 0.2107275 | 8.387514
144 |  |  |  | Au (GNP) | 79 | 1.9 | N/A | 0.5 | none | 24 | N/A | none | BAEC | 1 | Aortic endothelial cell, animal | 3D | cytoplasm | Normoxic | N/A | Electrons | 3 | Clinac 2100 C | 12000 | 0.2 | 1 |  | 0.05 | 0.002 | 23.65996 | 0.8976276 | 0.2 | -0.015 | #NUM! | 0.7117703 | #NUM! | 20.70539 |  | 0.002 | 0.05 | -2.302585 | 0.02092068 | 23.65996 | -0.015 | 0.2 | -2.302585 | -0.09815511 | #NUM!
145 |  |  |  | Au (GNP) | 79 | 1.9 | N/A | 1 | none | 24 | N/A | none | BAEC | 1 | Aortic endothelial cell, animal | 3D | cytoplasm | Normoxic | N/A | Electrons | 3 | Clinac 2100 C | 12000 | 0.2 | 1 |  | 0.05 | 0.002 | 23.65996 | 0.8976276 | 0.22 | -0.016 | #NUM! | 0.6866023 | #NUM! | 23.50922 |  | 0.002 | 0.05 | -2.302585 | 0.02092068 | 23.65996 | -0.016 | 0.22 | -2.302585 | -0.09896545 | #NUM!
146 | Zulkifli | 2018 | N/A | Bi (Bi2O3-BiNR) | 83 | 90 | N/A | 0.0005 | none | 24 | N/A | rods | MCF-7 | 2 | Breast adenocarcinoma | 2D | cytoplasm | Normoxic | 19.7 | X-Rays | 1 | Linac | 2000 (6 MV) | 0 | N/A |  | 0.06 | 0.033 | 7.493394 | 0.7772447 | 0.07 | 0.027 | 8.029009 | 0.7803599 | 0.9332901 | -0.4008011 |  | 0.033 | 0.06 | -2.302585 | 0.3075412 | 7.493394 | 0.027 | 0.07 | -2.302585 | 0.2535792 | 8.029009
147 |  |  |  | Bi (Bi2O3-BiNR) | 83 | 60 | N/A | 0.0005 | none | 24 | N/A | rods | MCF-7 | 2 | Breast adenocarcinoma | 2D | cytoplasm | Normoxic | 19.7 | X-Rays | 1 | Linac | 2000 (6 MV) | 0 | N/A |  | 0.06 | 0.033 | 7.493394 | 0.7772447 | 0.08 | 0.073 | 5.094971 | 0.6363542 | 1.470743 | 18.12692 |  | 0.033 | 0.06 | -2.302585 | 0.3075412 | 7.493394 | 0.073 | 0.08 | -2.302585 | 0.6787548 | 5.094971
148 | Swanner | 2015 | 26185437 | Ag (AgNP) | 47 | 23 | 131 | 0.0093 | PVP | 24 | -35.9 | none | MDA-MB-231 | 3 | Breast adenocarcinoma | 2D | lysosomes | Normoxic | 12.4 | X-Rays | 1 | X-ray source | 100 (300 kV) | 0 | 2.39 |  | -0.02 | 0.096 | 5.002749 | 0.7089289 | 0.16 | 0.365 | 2.30203 | 0.1686381 | 2.17319 | 76.21226 |  | 0.096 | -0.02 | -2.302585 | 0.8845927 | 5.002749 | 0.365 | 0.16 | -2.302585 | 3.387374 | 2.30203
149 |  |  |  | Ag (AgNP) | 47 | 23 | 131 | 0.0093 | PVP | 24 | -35.9 | none | BT-549 | 3 | Breast carcinoma | 2D | lysosomes | Normoxic | N/A | X-Rays | 1 | X-ray source | 100 (300 kV) | 0 | 2.39 |  | 0.19 | 0.088 | 4.148376 | 0.4809461 | 0.05 | 0.294 | 2.714815 | 0.2791517 | 1.528051 | 41.95781 |  | 0.088 | 0.19 | -2.302585 | 0.84661 | 4.148376 | 0.294 | 0.05 | -2.302585 | 2.71034 | 2.714815
150 |  |  |  | Ag (AgNP) | 47 | 23 | 131 | 0.0093 | PVP | 24 | -35.9 | none | MCF-7 | 2 | Breast adenocarcinoma | 2D | lysosomes | Normoxic | 19.7 | X-Rays | 1 | X-ray source | 100 (300 kV) | 0 | 2.39 |  | 0.13 | 0.117 | 3.915334 | 0.4828738 | 0.28 | 0.126 | 3.305794 | 0.3450728 | 1.184385 | 28.53769 |  | 0.117 | 0.13 | -2.302585 | 1.09451 | 3.915334 | 0.126 | 0.28 | -2.302585 | 1.238903 | 3.305794
151 |  |  |  | Ag (AgNP) | 47 | 23 | 131 | 0.0093 | PVP | 24 | -35.9 | none | MCF-10A | 0 | Non-cancerous breast cells | 2D | lysosomes | Normoxic | 11.2 | X-Rays | 1 | X-ray source | 100 (300 kV) | 0 | 2.39 |  | 0.13 | 0.015 | 8.792346 | 0.726149 | 0.11 | 0.025 | 7.645984 | 0.726149 | 1.14993 | 0 |  | 0.015 | 0.13 | -2.302585 | 0.1550551 | 8.792346 | 0.025 | 0.11 | -2.302585 | 0.2423585 | 7.645984
152 |  |  |  | Ag (AgNP) | 47 | 23 | 131 | 0.0465 | PVP | 24 | -35.9 | none | MCF-10A | 0 | Non-cancerous breast cells | 2D | lysosomes | Normoxic | 11.2 | X-Rays | 1 | X-ray source | 100 (300 kV) | 0 | 2.39 |  | 0.13 | 0.015 | 8.792346 | 0.726149 | 0.31 | -0.011 | #NUM! | 0.5621424 | #NUM! | 22.5858 |  | 0.015 | 0.13 | -2.302585 | 0.1550551 | 8.792346 | -0.011 | 0.31 | -2.302585 | -0.005213744 | #NUM!
153 |  |  |  | Ag (AgNP) | 47 | 23 | 131 | 0.093 | PVP | 24 | -35.9 | none | MCF-10A | 0 | Non-cancerous breast cells | 2D | lysosomes | Normoxic | 11.2 | X-Rays | 1 | X-ray source | 100 (300 kV) | 0 | 2.39 |  | 0.13 | 0.015 | 8.792346 | 0.726149 | 0.43 | 0.04 | 3.923132 | 0.3605949 | 2.241155 | 50.34147 |  | 0.015 | 0.13 | -2.302585 | 0.1550551 | 8.792346 | 0.04 | 0.43 | -2.302585 | 0.5533136 | 3.923132
154 | Joh | 2013 | 23638079 | Au (GNP) | 79 | 12 | 23 | 1 | PEG | 24 | N/A | none | U251 | 1 | Brain glioblastoma | 2D | cytoplasm | Normoxic | N/A | X-Rays | 1 | SARPP | 50 (150 kV) | 0 | N/A |  | 0.22 | 0.019 | 6.648641 | 0.5969034 | 0.36 | 0.02 | 5.004615 | 0.449329 | 1.328502 | 24.72334 |  | 0.019 | 0.22 | -2.302585 | 0.2233965 | 6.648641 | 0.02 | 0.36 | -2.302585 | 0.3138068 | 5.004615
155 | Kazmi | 2020 | 31936587 | Au (GNP) | 79 | 42 | N/A | 0.5 | none | 24 | -42.03 | none | U87 | 2 | Brain glioblastoma | 2D | cytoplasm | Normoxic | 13 | X-Rays | 1 | Varian Linac | 2000 (6 MV) | 0 | 6 |  | 0.02 | 0.034 | 7.940541 | 0.838618 | 0.19 | 0.025 | 6.521986 | 0.6187834 | 1.217503 | 26.21391 |  | 0.034 | 0.02 | -2.302585 | 0.3135516 | 7.940541 | 0.025 | 0.19 | -2.302585 | 0.2663585 | 6.521986
156 | Butterworth | 2010 | 20601762 | Au (GNP) | 79 | 1.9 | N/A | 0.05 | none | 1 | N/A | none | AGO-1522B | 0 | Non-cancerous fibroblast cells | 2D | mitochondria | Normoxic | N/A | X-Rays | 1 | Faxitron CP-160 | 53 (160 kV) | 0 | 0.625 |  | 0.25 | 0.045 | 4.895853 | 0.506617 | 0.3 | 0.054 | 4.318455 | 0.4421969 | 1.133705 | 12.71574 |  | 0.045 | 0.25 | -2.302585 | 0.4769653 | 4.895853 | 0.054 | 0.3 | -2.302585 | 0.5873584 | 4.318455
157 |  |  |  | Au (GNP) | 79 | 1.9 | N/A | 0.5 | none | 1 | N/A | none | AGO-1522B | 0 | Non-cancerous fibroblast cells | 2D | mitochondria | Normoxic | N/A | X-Rays | 1 | Faxitron CP-160 | 53 (160 kV) | 0 | 0.625 |  | 0.25 | 0.045 | 4.895853 | 0.506617 | 0.68 | -0.015 | 3.685831 | 0.2725318 | 1.32829 | 46.20556 |  | 0.045 | 0.25 | -2.302585 | 0.4769653 | 4.895853 | -0.015 | 0.68 | -2.302585 | 0.3242449 | 3.685831
158 |  |  |  | Au (GNP) | 79 | 1.9 | N/A | 0.05 | none | 1 | N/A | none | Astro | 0 | Non-cancerous brain glial cells | 2D | mitochondria | Normoxic | N/A | X-Rays | 1 | Faxitron CP-160 | 53 (160 kV) | 0 | 0.625 |  | 0.38 | 0.077 | 3.531836 | 0.3436952 | 0.38 | 0.096 | 3.303102 | 0.3185423 | 1.069248 | 7.318379 |  | 0.077 | 0.38 | -2.302585 | 0.8535962 | 3.531836 | 0.096 | 0.38 | -2.302585 | 1.028593 | 3.303102
159 |  |  |  | Au (GNP) | 79 | 1.9 | N/A | 0.5 | none | 1 | N/A | none | Astro | 0 | Non-cancerous brain glial cells | 2D | mitochondria | Normoxic | N/A | X-Rays | 1 | Faxitron CP-160 | 53 (160 kV) | 0 | 0.625 |  | 0.38 | 0.077 | 3.531836 | 0.3436952 | 0.24 | 0.157 | 3.140838 | 0.3302187 | 1.124488 | 3.921056 |  | 0.077 | 0.38 | -2.302585 | 0.8535962 | 3.531836 | 0.157 | 0.24 | -2.302585 | 1.503623 | 3.140838
160 |  |  |  | Au (GNP) | 79 | 1.9 | N/A | 0.05 | none | 1 | N/A | none | DU145 | 2 | Prostate carcinoma | 2D | mitochondria | Normoxic | 10.3 | X-Rays | 1 | Faxitron CP-160 | 53 (160 kV) | 0 | 0.625 |  | 0.03 | 0.041 | 7.13711 | 0.7993151 | 0.04 | 0.037 | 7.366685 | 0.7961243 | 0.968836 | 0.3992011 |  | 0.041 | 0.03 | -2.302585 | 0.378524 | 7.13711 | 0.037 | 0.04 | -2.302585 | 0.3423826 | 7.366685
161 |  |  |  | Au (GNP) | 79 | 1.9 | N/A | 0.5 | none | 1 | N/A | none | DU145 | 2 | Prostate carcinoma | 2D | mitochondria | Normoxic | 10.3 | X-Rays | 1 | Faxitron CP-160 | 53 (160 kV) | 0 | 0.625 |  | 0.03 | 0.041 | 7.13711 | 0.7993151 | 0.05 | 0.035 | 7.428094 | 0.7866279 | 0.9608265 | 1.587268 |  | 0.041 | 0.03 | -2.302585 | 0.378524 | 7.13711 | 0.035 | 0.05 | -2.302585 | 0.3248619 | 7.428094
162 |  |  |  | Au (GNP) | 79 | 1.9 | N/A | 0.05 | none | 1 | N/A | none | L132 | 2 | Squamous cell carcinoma | 2D | mitochondria | Normoxic | N/A | X-Rays | 1 | Faxitron CP-160 | 53 (160 kV) | 0 | 0.625 |  | 0.12 | 0.029 | 7.078717 | 0.7004726 | 0.11 | 0.031 | 7.024937 | 0.7089289 | 1.007656 | -1.207229 |  | 0.029 | 0.12 | -2.302585 | 0.2814999 | 7.078717 | 0.031 | 0.11 | -2.302585 | 0.2976206 | 7.024937
163 |  |  |  | Au (GNP) | 79 | 1.9 | N/A | 0.5 | none | 1 | N/A | none | L132 | 2 | Squamous cell carcinoma | 2D | mitochondria | Normoxic | N/A | X-Rays | 1 | Faxitron CP-160 | 53 (160 kV) | 0 | 0.625 |  | 0.12 | 0.029 | 7.078717 | 0.7004726 | 0.04 | 0.039 | 7.188064 | 0.7897807 | 0.9847877 | -12.74969 |  | 0.029 | 0.12 | -2.302585 | 0.2814999 | 7.078717 | 0.039 | 0.04 | -2.302585 | 0.3608033 | 7.188064
164 |  |  |  | Au (GNP) | 79 | 1.9 | N/A | 0.05 | none | 1 | N/A | none | MCF-7 | 2 | Breast adenocarcinoma | 2D | mitochondria | Normoxic | 19.7 | X-Rays | 1 | Faxitron CP-160 | 53 (160 kV) | 0 | 0.625 |  | 0.47 | 0.016 | 4.276524 | 0.3664109 | 0.28 | 0.068 | 4.113721 | 0.4351781 | 1.039576 | -18.76778 |  | 0.016 | 0.47 | -2.302585 | 0.3682654 | 4.276524 | 0.068 | 0.28 | -2.302585 | 0.7047031 | 4.113721
165 |  |  |  | Au (GNP) | 79 | 1.9 | N/A | 0.5 | none | 1 | N/A | none | MCF-7 | 2 | Breast adenocarcinoma | 2D | mitochondria | Normoxic | 19.7 | X-Rays | 1 | Faxitron CP-160 | 53 (160 kV) | 0 | 0.625 |  | 0.47 | 0.016 | 4.276524 | 0.3664109 | 0.24 | 0.083 | 4.01611 | 0.4439692 | 1.064842 | -21.16705 |  | 0.016 | 0.47 | -2.302585 | 0.3682654 | 4.276524 | 0.083 | 0.24 | -2.302585 | 0.8220583 | 4.01611
166 |  |  |  | Au (GNP) | 79 | 1.9 | N/A | 0.05 | none | 1 | N/A | none | MDA-MB-231 | 3 | Breast adenocarcinoma | 2D | mitochondria | Normoxic | 12.4 | X-Rays | 1 | Faxitron CP-160 | 53 (160 kV) | 0 | 0.625 |  | 0.11 | 0.029 | 7.213684 | 0.7146231 | 0.16 | 0.034 | 6.206231 | 0.6338138 | 1.162329 | 11.30796 |  | 0.029 | 0.11 | -2.302585 | 0.2791999 | 7.213684 | 0.034 | 0.16 | -2.302585 | 0.3387516 | 6.206231
167 |  |  |  | Au (GNP) | 79 | 1.9 | N/A | 0.5 | none | 1 | N/A | none | MDA-MB-231 | 3 | Breast adenocarcinoma | 2D | mitochondria | Normoxic | 12.4 | X-Rays | 1 | Faxitron CP-160 | 53 (160 kV) | 0 | 0.625 |  | 0.11 | 0.029 | 7.213684 | 0.7146231 | 0.28 | 0.022 | 5.684551 | 0.5230909 | 1.268998 | 26.80185 |  | 0.029 | 0.11 | -2.302585 | 0.2791999 | 7.213684 | 0.022 | 0.28 | -2.302585 | 0.2810275 | 5.684551
168 |  |  |  | Au (GNP) | 79 | 1.9 | N/A | 0.05 | none | 1 | N/A | none | PC-3 | 4 | Prostate adenocarcinoma | 2D | mitochondria | Normoxic | 18.1 | X-Rays | 1 | Faxitron CP-160 | 53 (160 kV) | 0 | 0.625 |  | 0.12 | 0.057 | 5.389749 | 0.6262535 | 0.28 | 0.032 | 5.169444 | 0.5025802 | 1.042617 | 19.74812 |  | 0.057 | 0.12 | -2.302585 | 0.5393894 | 5.389749 | 0.032 | 0.28 | -2.302585 | 0.3731309 | 5.169444
169 |  |  |  | Au (GNP) | 79 | 1.9 | N/A | 0.5 | none | 1 | N/A | none | PC-3 | 4 | Prostate adenocarcinoma | 2D | mitochondria | Normoxic | 18.1 | X-Rays | 1 | Faxitron CP-160 | 53 (160 kV) | 0 | 0.625 |  | 0.12 | 0.057 | 5.389749 | 0.6262535 | 0.21 | 0.027 | 6.13131 | 0.5897834 | 0.8790534 | 5.823547 |  | 0.057 | 0.12 | -2.302585 | 0.5393894 | 5.389749 | 0.027 | 0.21 | -2.302585 | 0.2927792 | 6.13131
170 |  |  |  | Au (GNP) | 79 | 1.9 | N/A | 0.05 | none | 1 | N/A | none | T98-G | 1 | Brain glioblastoma multiforme | 2D | mitochondria | Normoxic | N/A | X-Rays | 1 | Faxitron CP-160 | 53 (160 kV) | 0 | 0.625 |  | 0.04 | 0.026 | 8.672839 | 0.8319358 | 0.13 | 0.017 | 8.426595 | 0.720363 | 1.029222 | 13.41123 |  | 0.026 | 0.04 | -2.302585 | 0.2410688 | 8.672839 | 0.017 | 0.13 | -2.302585 | 0.1734758 | 8.426595
171 |  |  |  | Au (GNP) | 79 | 1.9 | N/A | 0.5 | none | 1 | N/A | none | T98-G | 1 | Brain glioblastoma multiforme | 2D | mitochondria | Normoxic | N/A | X-Rays | 1 | Faxitron CP-160 | 53 (160 kV) | 0 | 0.625 |  | 0.04 | 0.026 | 8.672839 | 0.8319358 | 0.05 | 0.024 | 8.808517 | 0.8220122 | 0.984597 | 1.192829 |  | 0.026 | 0.04 | -2.302585 | 0.2410688 | 8.672839 | 0.024 | 0.05 | -2.302585 | 0.2235482 | 8.808517
172 | Chattopadhyay | 2013 | 23160926 | Au (GNP) | 79 | 30 | N/A | 12 | PEG-SH | 18 | N/A | none | MDA-MB-231 | 3 | Breast adenocarcinoma | 2D | cytoplasm | Normoxic | 12.4 | X-Rays | 1 | X-RAD 225 Cx | 33 (100 kV) | 0 | 3.53 |  | 0.23 | 0.01 | 7.539656 | 0.6065307 | 0.12 | 0.045 | 5.94309 | 0.6570468 | 1.268642 | -8.328707 |  | 0.01 | 0.23 | -2.302585 | 0.1450034 | 7.539656 | 0.045 | 0.12 | -2.302585 | 0.4288653 | 5.94309
173 | Stewart | 2016 | 28327297 | Bi (Bi2O3) | 83 | 60 | N/A | 0.24 | none | 24 | N/A | none | 9L | 2 | Brain gliosarcoma, animal | 2D | cytoplasm | Normoxic | 12 | X-Rays | 1 | Therapax DXT 300 Series 3 | 42 (125 kV) | 0 | N/A |  | 0.08 | 0.017 | 9.520665 | 0.7961243 | 0.36 | -0.001 | 6.513935 | 0.4887032 | 1.461584 | 38.61471 |  | 0.017 | 0.08 | -2.302585 | 0.1629758 | 9.520665 | -0.001 | 0.36 | -2.302585 | 0.1203897 | 6.513935
174 |  |  |  | Bi (Bi2O3) | 83 | 60 | N/A | 0.24 | none | 24 | N/A | none | 9L | 2 | Brain gliosarcoma, animal | 2D | cytoplasm | Normoxic | 12 | X-Rays | 1 | Elekta Linac | 3300 (10 MV) | 0 | N/A |  | 0.14 | 0.013 | 8.972126 | 0.7174873 | 0.26 | 0.008 | 7.242246 | 0.5757971 | 1.23886 | 19.74812 |  | 0.013 | 0.14 | -2.302585 | 0.1393344 | 8.972126 | 0.008 | 0.26 | -2.302585 | 0.1412827 | 7.242246
175 | Rahman | 2014 | 24899803 | Au (GNP) | 79 | 1.9 | N/A | 1 | none | 24 | N/A | none | BAEC | 1 | Aortic endothelial cell, animal | 3D | mitochondria | Normoxic | N/A | X-Rays | 1 | BL20XU Synchrotron | 30 | 0 | 9 |  | 0.04 | -0.002 | #NUM! | 0.9305309 | 0.06 | -0.003 | #NUM! | 0.8976276 | #NUM! | 3.535971 |  | -0.002 | 0.04 | -2.302585 | -0.01682068 | #NUM! | -0.003 | 0.06 | -2.302585 | -0.02403102 | #NUM!
176 |  |  |  | Au (GNP) | 79 | 1.9 | N/A | 1 | none | 24 | N/A | none | BAEC | 1 | Aortic endothelial cell, animal | 3D | mitochondria | Normoxic | N/A | X-Rays | 1 | BL20XU Synchrotron | 40 | 0 | 9 |  | 0.01 | 0.002 | 31.52268 | 0.9723884 | 0.07 | -0.001 | #NUM! | 0.8728426 | #NUM! | 10.23724 |  | 0.002 | 0.01 | -2.302585 | 0.01852068 | 31.52268 | -0.001 | 0.07 | -2.302585 | -0.00431034 | #NUM!
177 |  |  |  | Au (GNP) | 79 | 1.9 | N/A | 1 | none | 24 | N/A | none | BAEC | 1 | Aortic endothelial cell, animal | 3D | mitochondria | Normoxic | N/A | X-Rays | 1 | BL20XU Synchrotron | 50 | 0 | 9 |  | 0.03 | -0.001 | #NUM! | 0.9455391 | 0.09 | -0.006 | #NUM! | 0.8555592 | #NUM! | 9.516258 |  | -0.001 | 0.03 | -2.302585 | -0.00831034 | #NUM! | -0.006 | 0.09 | -2.302585 | -0.04716204 | #NUM!
178 |  |  |  | Au (GNP) | 79 | 1.9 | N/A | 1 | none | 24 | N/A | none | BAEC | 1 | Aortic endothelial cell, animal | 3D | mitochondria | Normoxic | N/A | X-Rays | 1 | BL20XU Synchrotron | 60 | 0 | 9 |  | 0 | 0.004 | 23.99263 | 0.9841273 | 0.07 | -0.001 | #NUM! | 0.8728426 | #NUM! | 11.30796 |  | 0.004 | 0 | -2.302585 | 0.03684136 | 23.99263 | -0.001 | 0.07 | -2.302585 | -0.00431034 | #NUM!
179 |  |  |  | Au (GNP) | 79 | 1.9 | N/A | 1 | none | 24 | N/A | none | BAEC | 1 | Aortic endothelial cell, animal | 3D | mitochondria | Normoxic | N/A | X-Rays | 1 | BL20XU Synchrotron | 70 | 0 | 9 |  | 0.02 | 0.001 | 39.01617 | 0.956954 | 0.03 | 0.003 | 23.15188 | 0.9305309 | 1.685227 | 2.761163 |  | 0.001 | 0.02 | -2.302585 | 0.00961034 | 39.01617 | 0.003 | 0.03 | -2.302585 | 0.02853102 | 23.15188
180 |  |  |  | Au (GNP) | 79 | 1.9 | N/A | 1 | none | 24 | N/A | none | BAEC | 1 | Aortic endothelial cell, animal | 3D | mitochondria | Normoxic | N/A | X-Rays | 1 | BL20XU Synchrotron | 81 | 0 | 9 |  | 0.02 | 0 | #DIV/0! | 0.9607894 | 0.07 | -0.004 | #NUM! | 0.8833798 | #DIV/0! | 8.056874 |  | 0 | 0.02 | -2.302585 | 0.0004 | #DIV/0! | -0.004 | 0.07 | -2.302585 | -0.03194136 | #NUM!
181 |  |  |  | Au (GNP) | 79 | 1.9 | N/A | 1 | none | 24 | N/A | none | BAEC | 1 | Aortic endothelial cell, animal | 3D | mitochondria | Normoxic | N/A | X-Rays | 1 | BL20XU Synchrotron | 100 | 0 | 9 |  | -0.02 | 0.002 | 39.29712 | 1.032518 | 0.03 | 0.001 | 35.27509 | 0.938005 | 1.114019 | 9.153598 |  | 0.002 | -0.02 | -2.302585 | 0.01882068 | 39.29712 | 0.001 | 0.03 | -2.302585 | 0.01011034 | 35.27509
182 | Jeynes | 2014 | 25296027 | Au (GNP) | 79 | 50 | N/A | 1 | FBS | 4 | N/A | none | RT112 | 1 | Bladder carcinoma | 2D | cytoplasm | Normoxic | N/A | X-Rays | 1 | Gulmay machine | 83 (250 kV) | 0 | N/A |  | 0.04 | 0.033 | 7.769058 | 0.8089647 | 0.22 | 0.023 | 6.307285 | 0.5874289 | 1.23176 | 27.3851 |  | 0.033 | 0.04 | -2.302585 | 0.3055412 | 7.769058 | 0.023 | 0.22 | -2.302585 | 0.2602378 | 6.307285
183 | Zhang | 2021 | 33880022 | Hf (HfO2-NBTXR3) | 72 | 50 | N/A | 0.05 | phosphate | 24 | -50 | NBTXR3 | DU145 | 2 | Prostate carcinoma | 2D | cytoplasm | Normoxic | 10.3 | X-Rays | 1 | Varian NDI226 | 67 (200 kV) | 0 | N/A |  | 0.42 | 0.025 | 4.353956 | 0.3906278 | 0.51 | 0.016 | 4.010319 | 0.3382399 | 1.085688 | 13.41123 |  | 0.025 | 0.42 | -2.302585 | 0.4066585 | 4.353956 | 0.016 | 0.51 | -2.302585 | 0.4074654 | 4.010319
184 |  |  |  | Hf (HfO2-NBTXR3) | 72 | 50 | N/A | 0.1 | phosphate | 24 | -50 | NBTXR3 | DU145 | 2 | Prostate carcinoma | 2D | cytoplasm | Normoxic | 10.3 | X-Rays | 1 | Varian NDI226 | 67 (200 kV) | 0 | N/A |  | 0.42 | 0.025 | 4.353956 | 0.3906278 | 0.56 | 0.013 | 3.780055 | 0.3097468 | 1.151824 | 20.70539 |  | 0.025 | 0.42 | -2.302585 | 0.4066585 | 4.353956 | 0.013 | 0.56 | -2.302585 | 0.4333344 | 3.780055
185 |  |  |  | Hf (HfO2-NBTXR3) | 72 | 50 | N/A | 0.2 | phosphate | 24 | -50 | NBTXR3 | DU145 | 2 | Prostate carcinoma | 2D | cytoplasm | Normoxic | 10.3 | X-Rays | 1 | Varian NDI226 | 67 (200 kV) | 0 | N/A |  | 0.42 | 0.025 | 4.353956 | 0.3906278 | 0.63 | 0.006 | 3.535829 | 0.2769274 | 1.231382 | 29.10711 |  | 0.025 | 0.42 | -2.302585 | 0.4066585 | 4.353956 | 0.006 | 0.63 | -2.302585 | 0.452162 | 3.535829
186 |  |  |  | Hf (HfO2-NBTXR3) | 72 | 50 | N/A | 0.4 | phosphate | 24 | -50 | NBTXR3 | DU145 | 2 | Prostate carcinoma | 2D | cytoplasm | Normoxic | 10.3 | X-Rays | 1 | Varian NDI226 | 67 (200 kV) | 0 | N/A |  | 0.42 | 0.025 | 4.353956 | 0.3906278 | 0.64 | 0.008 | 3.449087 | 0.269281 | 1.262351 | 31.06458 |  | 0.025 | 0.42 | -2.302585 | 0.4066585 | 4.353956 | 0.008 | 0.64 | -2.302585 | 0.4832827 | 3.449087
187 |  |  |  | Hf (HfO2-NBTXR3) | 72 | 50 | N/A | 0.8 | phosphate | 24 | -50 | NBTXR3 | DU145 | 2 | Prostate carcinoma | 2D | cytoplasm | Normoxic | 10.3 | X-Rays | 1 | Varian NDI226 | 67 (200 kV) | 0 | N/A |  | 0.42 | 0.025 | 4.353956 | 0.3906278 | 0.81 | -0.012 | 2.973704 | 0.2076295 | 1.464153 | 46.84723 |  | 0.025 | 0.42 | -2.302585 | 0.4066585 | 4.353956 | -0.012 | 0.81 | -2.302585 | 0.5455759 | 2.973704
188 |  |  |  | Hf (HfO2-NBTXR3) | 72 | 50 | N/A | 0.05 | phosphate | 24 | -50 | NBTXR3 | PC-3 | 4 | Prostate adenocarcinoma | 2D | cytoplasm | Normoxic | 18.1 | X-Rays | 1 | Varian NDI226 | 67 (200 kV) | 0 | N/A |  | 0.51 | 0.052 | 3.362241 | 0.2928777 | 0.53 | 0.06 | 3.191445 | 0.2725318 | 1.053517 | 6.94691 |  | 0.052 | 0.51 | -2.302585 | 0.7390377 | 3.362241 | 0.06 | 0.53 | -2.302585 | 0.8335204 | 3.191445
189 |  |  |  | Hf (HfO2-NBTXR3) | 72 | 50 | N/A | 0.1 | phosphate | 24 | -50 | NBTXR3 | PC-3 | 4 | Prostate adenocarcinoma | 2D | cytoplasm | Normoxic | 18.1 | X-Rays | 1 | Varian NDI226 | 67 (200 kV) | 0 | N/A |  | 0.51 | 0.052 | 3.362241 | 0.2928777 | 0.53 | 0.103 | 2.809988 | 0.2294661 | 1.196532 | 21.65124 |  | 0.052 | 0.51 | -2.302585 | 0.7390377 | 3.362241 | 0.103 | 0.53 | -2.302585 | 1.229565 | 2.809988
190 |  |  |  | Hf (HfO2-NBTXR3) | 72 | 50 | N/A | 0.2 | phosphate | 24 | -50 | NBTXR3 | PC-3 | 4 | Prostate adenocarcinoma | 2D | cytoplasm | Normoxic | 18.1 | X-Rays | 1 | Varian NDI226 | 67 (200 kV) | 0 | N/A |  | 0.51 | 0.052 | 3.362241 | 0.2928777 | 0.82 | 0.106 | 2.188753 | 0.1269452 | 1.536144 | 56.65592 |  | 0.052 | 0.51 | -2.302585 | 0.7390377 | 3.362241 | 0.106 | 0.82 | -2.302585 | 1.648696 | 2.188753
191 |  |  |  | Hf (HfO2-NBTXR3) | 72 | 50 | N/A | 0.4 | phosphate | 24 | -50 | NBTXR3 | PC-3 | 4 | Prostate adenocarcinoma | 2D | cytoplasm | Normoxic | 18.1 | X-Rays | 1 | Varian NDI226 | 67 (200 kV) | 0 | N/A |  | 0.51 | 0.052 | 3.362241 | 0.2928777 | 1.36 | 0.011 | 1.670506 | 0.06303911 | 2.012707 | 78.47597 |  | 0.052 | 0.51 | -2.302585 | 0.7390377 | 3.362241 | 0.011 | 1.36 | -2.302585 | 1.950914 | 1.670506
192 |  |  |  | Hf (HfO2-NBTXR3) | 72 | 50 | N/A | 0.05 | phosphate | 24 | -50 | NBTXR3 | HEP-3B | 4 | Liver carcinoma | 2D | cytoplasm | Normoxic | 12 | X-Rays | 1 | Varian NDI226 | 67 (200 kV) | 0 | N/A |  | 0.33 | 0.039 | 4.540779 | 0.4421969 | 0.33 | 0.042 | 4.453381 | 0.4369223 | 1.019625 | 1.192829 |  | 0.039 | 0.33 | -2.302585 | 0.4681033 | 4.540779 | 0.042 | 0.33 | -2.302585 | 0.4957343 | 4.453381
193 |  |  |  | Hf (HfO2-NBTXR3) | 72 | 50 | N/A | 0.1 | phosphate | 24 | -50 | NBTXR3 | HEP-3B | 4 | Liver carcinoma | 2D | cytoplasm | Normoxic | 12 | X-Rays | 1 | Varian NDI226 | 67 (200 kV) | 0 | N/A |  | 0.33 | 0.039 | 4.540779 | 0.4421969 | 0.4 | 0.03 | 4.342297 | 0.398519 | 1.045709 | 9.87747 |  | 0.039 | 0.33 | -2.302585 | 0.4681033 | 4.540779 | 0.03 | 0.4 | -2.302585 | 0.4363102 | 4.342297
194 |  |  |  | Hf (HfO2-NBTXR3) | 72 | 50 | N/A | 0.2 | phosphate | 24 | -50 | NBTXR3 | HEP-3B | 4 | Liver carcinoma | 2D | cytoplasm | Normoxic | 12 | X-Rays | 1 | Varian NDI226 | 67 (200 kV) | 0 | N/A |  | 0.33 | 0.039 | 4.540779 | 0.4421969 | 0.35 | 0.047 | 4.204705 | 0.4114779 | 1.079928 | 6.94691 |  | 0.039 | 0.33 | -2.302585 | 0.4681033 | 4.540779 | 0.047 | 0.35 | -2.302585 | 0.555386 | 4.204705
195 |  |  |  | Hf (HfO2-NBTXR3) | 72 | 50 | N/A | 0.4 | phosphate | 24 | -50 | NBTXR3 | HEP-3B | 4 | Liver carcinoma | 2D | cytoplasm | Normoxic | 12 | X-Rays | 1 | Varian NDI226 | 67 (200 kV) | 0 | N/A |  | 0.33 | 0.039 | 4.540779 | 0.4421969 | 0.41 | 0.042 | 3.987371 | 0.3723206 | 1.13879 | 15.80208 |  | 0.039 | 0.33 | -2.302585 | 0.4681033 | 4.540779 | 0.042 | 0.41 | -2.302585 | 0.5549343 | 3.987371
196 |  |  |  | Hf (HfO2-NBTXR3) | 72 | 50 | N/A | 0.8 | phosphate | 24 | -50 | NBTXR3 | HEP-3B | 4 | Liver carcinoma | 2D | cytoplasm | Normoxic | 12 | X-Rays | 1 | Varian NDI226 | 67 (200 kV) | 0 | N/A |  | 0.33 | 0.039 | 4.540779 | 0.4421969 | 0.55 | 0.023 | 3.634207 | 0.3036134 | 1.249455 | 31.33977 |  | 0.039 | 0.33 | -2.302585 | 0.4681033 | 4.540779 | 0.023 | 0.55 | -2.302585 | 0.5143378 | 3.634207
197 |  |  |  | Hf (HfO2-NBTXR3) | 72 | 50 | N/A | 0.05 | phosphate | 24 | -50 | NBTXR3 | T98-G | 1 | Brain glioblastoma multiforme | 2D | cytoplasm | Normoxic | N/A | X-Rays | 1 | Varian NDI226 | 67 (200 kV) | 0 | N/A |  | 0.1 | 0.031 | 7.155129 | 0.7232502 | 0.13 | 0.028 | 7.039352 | 0.6893542 | 1.016447 | 4.686621 |  | 0.031 | 0.1 | -2.302585 | 0.2955206 | 7.155129 | 0.028 | 0.13 | -2.302585 | 0.2747895 | 7.039352
198 |  |  |  | Hf (HfO2-NBTXR3) | 72 | 50 | N/A | 0.1 | phosphate | 24 | -50 | NBTXR3 | T98-G | 1 | Brain glioblastoma multiforme | 2D | cytoplasm | Normoxic | N/A | X-Rays | 1 | Varian NDI226 | 67 (200 kV) | 0 | N/A |  | 0.1 | 0.031 | 7.155129 | 0.7232502 | 0.15 | 0.029 | 6.692152 | 0.6596803 | 1.069182 | 8.789485 |  | 0.031 | 0.1 | -2.302585 | 0.2955206 | 7.155129 | 0.029 | 0.15 | -2.302585 | 0.2895999 | 6.692152
199 |  |  |  | Hf (HfO2-NBTXR3) | 72 | 50 | N/A | 0.2 | phosphate | 24 | -50 | NBTXR3 | T98-G | 1 | Brain glioblastoma multiforme | 2D | cytoplasm | Normoxic | N/A | X-Rays | 1 | Varian NDI226 | 67 (200 kV) | 0 | N/A |  | 0.1 | 0.031 | 7.155129 | 0.7232502 | 0.15 | 0.032 | 6.456758 | 0.6518114 | 1.108161 | 9.87747 |  | 0.031 | 0.1 | -2.302585 | 0.2955206 | 7.155129 | 0.032 | 0.15 | -2.302585 | 0.3172309 | 6.456758
200 |  |  |  | Hf (HfO2-NBTXR3) | 72 | 50 | N/A | 0.4 | phosphate | 24 | -50 | NBTXR3 | T98-G | 1 | Brain glioblastoma multiforme | 2D | cytoplasm | Normoxic | N/A | X-Rays | 1 | Varian NDI226 | 67 (200 kV) | 0 | N/A |  | 0.1 | 0.031 | 7.155129 | 0.7232502 | 0.17 | 0.035 | 6.038193 | 0.6187834 | 1.184979 | 14.44408 |  | 0.031 | 0.1 | -2.302585 | 0.2955206 | 7.155129 | 0.035 | 0.17 | -2.302585 | 0.3512619 | 6.038193
201 |  |  |  | Hf (HfO2-NBTXR3) | 72 | 50 | N/A | 0.8 | phosphate | 24 | -50 | NBTXR3 | T98-G | 1 | Brain glioblastoma multiforme | 2D | cytoplasm | Normoxic | N/A | X-Rays | 1 | Varian NDI226 | 67 (200 kV) | 0 | N/A |  | 0.1 | 0.031 | 7.155129 | 0.7232502 | 0.18 | 0.038 | 5.768148 | 0.5992958 | 1.240455 | 17.13853 |  | 0.031 | 0.1 | -2.302585 | 0.2955206 | 7.155129 | 0.038 | 0.18 | -2.302585 | 0.3823929 | 5.768148
202 |  |  |  | Hf (HfO2-NBTXR3) | 72 | 50 | N/A | 0.05 | phosphate | 24 | -50 | NBTXR3 | MIA PaCa-2 | 3 | Pancreatic carcinoma | 2D | cytoplasm | Normoxic | 16.2 | X-Rays | 1 | Varian NDI226 | 67 (200 kV) | 0 | N/A |  | 0.33 | 0.049 | 4.270098 | 0.4248581 | 0.37 | 0.05 | 4.029276 | 0.3906278 | 1.059768 | 8.056874 |  | 0.049 | 0.33 | -2.302585 | 0.5602067 | 4.270098 | 0.05 | 0.37 | -2.302585 | 0.597417 | 4.029276
203 |  |  |  | Hf (HfO2-NBTXR3) | 72 | 50 | N/A | 0.1 | phosphate | 24 | -50 | NBTXR3 | MIA PaCa-2 | 3 | Pancreatic carcinoma | 2D | cytoplasm | Normoxic | 16.2 | X-Rays | 1 | Varian NDI226 | 67 (200 kV) | 0 | N/A |  | 0.33 | 0.049 | 4.270098 | 0.4248581 | 0.45 | 0.039 | 3.839342 | 0.3478444 | 1.112195 | 18.12692 |  | 0.049 | 0.33 | -2.302585 | 0.5602067 | 4.270098 | 0.039 | 0.45 | -2.302585 | 0.5617033 | 3.839342
204 |  |  |  | Hf (HfO2-NBTXR3) | 72 | 50 | N/A | 0.2 | phosphate | 24 | -50 | NBTXR3 | MIA PaCa-2 | 3 | Pancreatic carcinoma | 2D | cytoplasm | Normoxic | 16.2 | X-Rays | 1 | Varian NDI226 | 67 (200 kV) | 0 | N/A |  | 0.33 | 0.049 | 4.270098 | 0.4248581 | 0.47 | 0.043 | 3.668119 | 0.3289005 | 1.164111 | 22.5858 |  | 0.049 | 0.33 | -2.302585 | 0.5602067 | 4.270098 | 0.043 | 0.47 | -2.302585 | 0.6169446 | 3.668119
205 |  |  |  | Hf (HfO2-NBTXR3) | 72 | 50 | N/A | 0.4 | phosphate | 24 | -50 | NBTXR3 | MIA PaCa-2 | 3 | Pancreatic carcinoma | 2D | cytoplasm | Normoxic | 16.2 | X-Rays | 1 | Varian NDI226 | 67 (200 kV) | 0 | N/A |  | 0.33 | 0.049 | 4.270098 | 0.4248581 | 0.74 | 0.01 | 2.99073 | 0.2187119 | 1.427778 | 48.52119 |  | 0.049 | 0.33 | -2.302585 | 0.5602067 | 4.270098 | 0.01 | 0.74 | -2.302585 | 0.6397034 | 2.99073
206 |  |  |  | Hf (HfO2-NBTXR3) | 72 | 50 | N/A | 0.8 | phosphate | 24 | -50 | NBTXR3 | MIA PaCa-2 | 3 | Pancreatic carcinoma | 2D | cytoplasm | Normoxic | 16.2 | X-Rays | 1 | Varian NDI226 | 67 (200 kV) | 0 | N/A |  | 0.33 | 0.049 | 4.270098 | 0.4248581 | 0.78 | 0.009 | 2.857797 | 0.2027057 | 1.494192 | 52.28861 |  | 0.049 | 0.33 | -2.302585 | 0.5602067 | 4.270098 | 0.009 | 0.78 | -2.302585 | 0.6912931 | 2.857797
207 | Bolsa | 2017 | thesis | Pt (PtNP) | 78 | 3.2 | 8.8 | 0.5 | PEG | 6 | -16.6 | none | HeLa | 4 | Uterus adenocarcinoma | 3D | lysosomes | Normoxic | 17 | C6+ heavy ions | 6 | Himac | 3480000 | 50 | 3 |  | 0.56 | 0.086 | 2.85766 | 0.2313092 | 0.77 | 0.065 | 2.473781 | 0.1652989 | 1.155179 | 28.53769 |  | 0.086 | 0.56 | -2.302585 | 1.105689 | 2.85766 | 0.065 | 0.77 | -2.302585 | 1.191572 | 2.473781
208 |  |  |  | Pt (PtNP) | 78 | 3.2 | 8.8 | 0.5 | PEG | 6 | -16.6 | none | HeLa | 4 | Uterus adenocarcinoma | 3D | lysosomes | Anoxic | 17 | C6+ heavy ions | 6 | Himac | 3480000 | 50 | 3 |  | 0.31 | 0.013 | 5.945378 | 0.5106862 | 0.29 | 0.017 | 5.899623 | 0.5230909 | 1.007756 | -2.429032 |  | 0.013 | 0.31 | -2.302585 | 0.2158344 | 5.945378 | 0.017 | 0.29 | -2.302585 | 0.2406758 | 5.899623
209 |  |  |  | Au(AuNP) | 79 | 2.4 | 6.6 | 0.5 | none | 6 | -29.6 | none | HeLa | 4 | Uterus adenocarcinoma | 3D | mitochondria | Normoxic | 17 | C6+ heavy ions | 6 | Himac | 3480000 | 50 | 3 |  | 0.54 | 0.089 | 2.888718 | 0.2378774 | 0.72 | 0.072 | 2.548533 | 0.1776393 | 1.133483 | 25.32315 |  | 0.089 | 0.54 | -2.302585 | 1.11132 | 2.888718 | 0.072 | 0.72 | -2.302585 | 1.181545 | 2.548533
210 |  |  |  | Au(AuNP) | 79 | 2.4 | 6.6 | 0.5 | none | 6 | -29.6 | none | HeLa | 4 | Uterus adenocarcinoma | 3D | mitochondria | Anoxic | 17 | C6+ heavy ions | 6 | Himac | 3480000 | 50 | 3 |  | 0.3 | 0.013 | 6.075681 | 0.5210027 | 0.25 | 0.02 | 6.167397 | 0.5598984 | 0.9851289 | -7.465534 |  | 0.013 | 0.3 | -2.302585 | 0.2097344 | 6.075681 | 0.02 | 0.25 | -2.302585 | 0.2467068 | 6.167397
211 |  |  |  | Pt (PtNP) | 78 | 3.2 | 8.8 | 0.5 | PEG | 6 | -16.6 | none | BxPC-3 | 2 | Pancreatic adenocarcinoma | 3D | lysosomes | Normoxic | N/A | C6+ heavy ions | 6 | Himac | 3480000 | 50 | 3 |  | 0.91 | 0.071 | 2.164706 | 0.1219676 | 1.25 | -0.002 | 1.847529 | 0.08274431 | 1.171676 | 32.15877 |  | 0.071 | 0.91 | -2.302585 | 1.482034 | 2.164706 | -0.002 | 1.25 | -2.302585 | 1.544079 | 1.847529
212 |  |  |  | Pt(PtNP) | 78 | 3.2 | 8.8 | 0.5 | PEG | 6 | -16.6 | none | BxPC-3 | 2 | Pancreatic adenocarcinoma | 3D | lysosomes | Anoxic | N/A | C6+ heavy ions | 6 | Himac | 3480000 | 50 | 3 |  | 0.4 | 0.013 | 4.957664 | 0.426561 | 0.48 | 0.002 | 4.704822 | 0.379842 | 1.053741 | 10.95248 |  | 0.013 | 0.4 | -2.302585 | 0.2797344 | 4.957664 | 0.002 | 0.48 | -2.302585 | 0.2488207 | 4.704822
213 |  |  |  | Au (GNP) | 79 | 2.4 | 6.6 | 0.5 | none | 6 | -29.6 | none | BxPC-3 | 2 | Pancreatic adenocarcinoma | 3D | lysosomes | Normoxic | N/A | C6+ heavy ions | 6 | Himac | 3480000 | 50 | 3 |  | 0.92 | 0.07 | 2.150827 | 0.1200316 | 1.36 | 0 | #DIV/0! | 0.06587475 | #DIV/0! | 45.11884 | DEF = 1,272 | 0.07 | 0.92 | -2.302585 | 1.491124 | 2.150827 | 0 | 1.36 | -2.302585 | 1.8496 | #DIV/0!
214 |  |  |  | Au (GNP) | 79 | 2.4 | 6.6 | 0.5 | none | 6 | -29.6 | none | BxPC-3 | 2 | Pancreatic adenocarcinoma | 3D | lysosomes | Hypoxic | N/A | C6+ heavy ions | 6 | Himac | 3480000 | 50 | 3 |  | 0.81 | 0.009 | 2.75817 | 0.1909011 | 0.88 | 0.002 | 2.601196 | 0.170674 | 1.060347 | 10.59557 |  | 0.009 | 0.81 | -2.302585 | 0.7389931 | 2.75817 | 0.002 | 0.88 | -2.302585 | 0.7928207 | 2.601196
215 |  |  |  | Au (GNP) | 79 | 2.4 | 6.6 | 0.5 | none | 6 | -29.6 | none | BxPC-3 | 2 | Pancreatic adenocarcinoma | 3D | lysosomes | Anoxic | N/A | C6+ heavy ions | 6 | Himac | 3480000 | 50 | 3 |  | 0.4 | 0.013 | 4.957664 | 0.426561 | 0.4 | 0.014 | 4.911994 | 0.4248581 | 1.009298 | 0.3992011 |  | 0.013 | 0.4 | -2.302585 | 0.2797344 | 4.957664 | 0.014 | 0.4 | -2.302585 | 0.2889448 | 4.911994
216 |  |  |  | Pt (PtNP) | 78 | 3.2 | 8.8 | 0.5 | PEG | 6 | -16.6 | none | BxPC-3 | 2 | Pancreatic adenocarcinoma | 3D | lysosomes | Normoxic | N/A | He2+ heavy ions | 5 | Himac | 1800000 | 12 | 3 |  | 0.89 | 0.078 | 2.173248 | 0.12344 | 1.23 | 0.004 | 1.86076 | 0.08407887 | 1.167935 | 31.88686 |  | 0.078 | 0.89 | -2.302585 | 1.510507 | 2.173248 | 0.004 | 1.23 | -2.302585 | 1.549741 | 1.86076
217 |  |  |  | Pt (PtNP) | 78 | 3.2 | 8.8 | 0.5 | PEG | 6 | -16.6 | none | BxPC-3 | 2 | Pancreatic adenocarcinoma | 3D | lysosomes | Anoxic | N/A | He2+ heavy ions | 5 | Himac | 1800000 | 12 | 3 |  | 0.4 | 0.012 | 5.004971 | 0.4282706 | 0.49 | 0.002 | 4.612323 | 0.3723206 | 1.08513 | 13.06418 |  | 0.012 | 0.4 | -2.302585 | 0.2705241 | 5.004971 | 0.002 | 0.49 | -2.302585 | 0.2585207 | 4.612323
218 |  |  |  | Au (AuNP) | 79 | 2.4 | 6.6 | 0.5 | none | 6 | -29.6 | none | BxPC-3 | 2 | Pancreatic adenocarcinoma | 3D | lysosomes | Normoxic | N/A | He2+ heavy ions | 5 | Himac | 1800000 | 12 | 3 |  | 0.66 | 0.016 | 3.235054 | 0.2505742 | 0.91 | 0 | #DIV/0! | 0.1620258 | #DIV/0! | 35.33823 | DEF = 1,281 | 0.016 | 0.66 | -2.302585 | 0.5829654 | 3.235054 | 0 | 0.91 | -2.302585 | 0.8281 | #DIV/0!
219 |  |  |  | Au (AuNP) | 79 | 2.4 | 6.6 | 0.5 | none | 6 | -29.6 | none | BxPC-3 | 2 | Pancreatic adenocarcinoma | 3D | lysosomes | Anoxic | N/A | He2+ heavy ions | 5 | Himac | 1800000 | 12 | 3 |  | 0.208 | 0.006 | 8.824049 | 0.6440364 | 0.326 | 0 | #DIV/0! | 0.5210027 | #DIV/0! | 19.10353 | DEF = 1,264 | 0.006 | 0.208 | -2.302585 | 0.09852604 | 8.824049 | 0 | 0.326 | -2.302585 | 0.106276 | #DIV/0!
220 |  |  |  | Au (AuNP) | 79 | 2.4 | 6.6 | 1 | none | 6 | -29.6 | none | HeLa | 4 | Uterus adenocarcinoma | 3D | mitochondria | Normoxic | 17 | C6+ heavy ions | 6 | Himac | 3480000 | 50 | 3 |  | 0.22 | 0.029 | 5.891272 | 0.5734985 | 0.27 | 0.019 | 5.997159 | 0.5401005 | 0.9823438 | 5.823547 |  | 0.029 | 0.22 | -2.302585 | 0.3154999 | 5.891272 | 0.019 | 0.27 | -2.302585 | 0.2478965 | 5.997159
221 |  |  |  | Au (AuNP) | 79 | 2.4 | 6.6 | 1 | none | 6 | -29.6 | none | HeLa | 4 | Uterus adenocarcinoma | 3D | mitochondria | Anoxic | 17 | C6+ heavy ions | 6 | Himac | 3480000 | 50 | 3 |  | 0.85 | 0.022 | 2.541715 | 0.1672944 | 0.71 | 0.061 | 2.642945 | 0.1893799 | 0.9616984 | -13.20159 |  | 0.022 | 0.85 | -2.302585 | 0.9251275 | 2.541715 | 0.061 | 0.71 | -2.302585 | 1.065931 | 2.642945
222 |  |  |  | Au (AuNP) | 79 | 2.4 | 6.6 | 0.5 | none | 6 | -29.6 | none | HeLa | 4 | Uterus adenocarcinoma | 3D | mitochondria | Normoxic | 17 | C6+ heavy ions | 6 | Himac | 3480000 | 100 | 3 |  | 0.74 | 0.198 | 2.019913 | 0.1031058 | 0.94 | 0.184 | 1.808993 | 0.07309466 | 1.116595 | 29.10711 |  | 0.198 | 0.74 | -2.302585 | 2.371247 | 2.019913 | 0.184 | 0.94 | -2.302585 | 2.578303 | 1.808993
223 |  |  |  | Au (AuNP) | 79 | 2.4 | 6.6 | 0.5 | none | 6 | -29.6 | none | HeLa | 4 | Uterus adenocarcinoma | 3D | mitochondria | Anoxic | 17 | C6+ heavy ions | 6 | Himac | 3480000 | 100 | 3 |  | 0.32 | 0.095 | 3.519087 | 0.3605949 | 0.36 | 0.116 | 3.166085 | 0.3060521 | 1.111495 | 15.1258 |  | 0.095 | 0.32 | -2.302585 | 0.9773823 | 3.519087 | 0.116 | 0.36 | -2.302585 | 1.197999 | 3.166085
224 | Bosson | 2023 | thesis | Bi-Pt (PEG-BiPt) | 80.5 | 6 | 60 | 0.25 | PEG-diamine | 6 | N/A | none | HeLa | 4 | Uterus adenocarcinoma | 2D | lysosomes | Normoxic | 17 | X-Rays | 1 | X-ray tube | 67 (200 kV) | 0 | 4.61 |  | 0.563 | 0.054 | 3.142601 | 0.2613225 | 1.077 | 0.041 | 1.987574 | 0.09847033 | 1.581124 | 62.31847 |  | 0.054 | 0.563 | -2.302585 | 0.8143274 | 3.142601 | 0.041 | 1.077 | -2.302585 | 1.537553 | 1.987574
225 |  |  |  | Bi-Pt (PEG-BiPt) | 80.5 | 6 | 60 | 0.25 | PEG-diamine | 6 | N/A | none | HeLa | 4 | Uterus adenocarcinoma | 2D | lysosomes | Hypoxic | 17 | X-Rays | 1 | X-ray tube | 67 (200 kV) | 0 | 4.61 |  | 0.2 | 0.007 | 8.801563 | 0.6518114 | 0.19 | 0.006 | 9.355129 | 0.6676441 | 0.9408275 | -2.429032 |  | 0.007 | 0.2 | -2.302585 | 0.1044724 | 8.801563 | 0.006 | 0.19 | -2.302585 | 0.09136204 | 9.355129
226 |  |  |  | Bi-Pt (PEG-BiPt) | 80.5 | 6 | 60 | 0.25 | PEG-diamine | 24 | N/A | none | HeLa | 4 | Uterus adenocarcinoma | 2D | lysosomes | Normoxic | 17 | g-Rays | 2 | 137Cs (Curie) | 662 | 0 | 0.9 |  | 0.135 | 0.016 | 8.497752 | 0.7160538 | 0.168 | 0.015 | 7.996532 | 0.6730067 | 1.06268 | 6.011711 |  | 0.016 | 0.135 | -2.302585 | 0.1655904 | 8.497752 | 0.015 | 0.168 | -2.302585 | 0.1663791 | 7.996532
227 |  |  |  | Bi-Pt (PEG-BiPt) | 80.5 | 6 | 60 | 0.25 | PEG-diamine | 6 | N/A | none | HeLa | 4 | Uterus adenocarcinoma | 2D | lysosomes | Normoxic | 17 | He2+ heavy ions | 5 | Himac | 600000 | 12 | 3 |  | 0.175 | 0.077 | 4.448887 | 0.5178861 | 0.492 | 0.038 | 3.650689 | 0.3211009 | 1.218643 | 37.99778 |  | 0.077 | 0.175 | -2.302585 | 0.7398212 | 4.448887 | 0.038 | 0.492 | -2.302585 | 0.5920569 | 3.650689
228 |  |  |  | Bi-Pt (PEG-BiPt) | 80.5 | 6 | 60 | 0.25 | PEG-diamine | 6 | N/A | none | HeLa | 4 | Uterus adenocarcinoma | 2D | lysosomes | Hypoxic | 17 | He2+ heavy ions | 5 | Himac | 600000 | 12 | 3 |  | 0.14 | 0.008 | 10.33889 | 0.7319815 | 0.17 | 0.006 | 10.00891 | 0.6948912 | 1.032968 | 5.067113 |  | 0.008 | 0.14 | -2.302585 | 0.09328272 | 10.33889 | 0.006 | 0.17 | -2.302585 | 0.08416204 | 10.00891
229 |  |  |  | Bi-Pt (PEG-BiPt) | 80.5 | 6 | 60 | 0.25 | PEG-diamine | 6 | N/A | none | HeLa | 4 | Uterus adenocarcinoma | 2D | lysosomes | Normoxic | 17 | C6+ heavy ions | 6 | Himac | 3480000 | 50 | 3 |  | 0.697 | 0.053 | 2.734836 | 0.2006888 | 0.893 | 0.021 | 2.438633 | 0.1541237 | 1.121463 | 23.20265 |  | 0.053 | 0.697 | -2.302585 | 0.973957 | 2.734836 | 0.021 | 0.893 | -2.302585 | 0.9908661 | 2.438633
230 |  |  |  | Bi-Pt (PEG-BiPt) | 80.5 | 6 | 60 | 0.25 | PEG-diamine | 6 | N/A | none | HeLa | 4 | Uterus adenocarcinoma | 2D | lysosomes | Hypoxic | 17 | C6+ heavy ions | 6 | Himac | 3480000 | 50 | 3 |  | 0.36 | 0.007 | 5.752605 | 0.4733122 | 0.31 | 0.01 | 6.191208 | 0.5168513 | 0.9291571 | -9.198812 |  | 0.007 | 0.36 | -2.302585 | 0.1940724 | 5.752605 | 0.01 | 0.31 | -2.302585 | 0.1882034 | 6.191208
231 | Maury | 2024 | unpublished | Fe (NanoMOF) | 26 | 200 | 217 | 0.305 | none | 6 | -10 | MOF | HeLa | 4 | Uterus adenocarcinoma | 2D | cytoplasm | Normoxic | 17 | C6+ heavy ions | 6 | Himac | 3480000 | 50 | 3 |  | 0.65 | 0.068 | 2.750815 | 0.2076295 | 0.65 | 0.077 | 2.687092 | 0.2002878 | 1.023715 | 3.535971 |  | 0.068 | 0.65 | -2.302585 | 1.048803 | 2.750815 | 0.077 | 0.65 | -2.302585 | 1.131696 | 2.687092
232 |  |  |  | Fe (NanoMOF) | 26 | 200 | 217 | 0.305 | none | 6 | -10 | MOF | HeLa | 4 | Uterus adenocarcinoma | 2D | cytoplasm | Hypoxic | 17 | C6+ heavy ions | 6 | Himac | 3480000 | 50 | 3 |  | 0.52 | 0.027 | 3.712435 | 0.3172707 | 0.47 | 0.028 | 3.963325 | 0.3492386 | 0.9366972 | -10.07591 |  | 0.027 | 0.52 | -2.302585 | 0.5190792 | 3.712435 | 0.028 | 0.47 | -2.302585 | 0.4787895 | 3.963325
233 |  |  |  | Fe (NanoMOF) | 26 | 200 | 217 | 0.305 | none | 6 | -10 | MOF | HeLa | 4 | Uterus adenocarcinoma | 2D | cytoplasm | Normoxic | 17 | He2+ heavy ions | 5 | Himac | 600000 | 12 | 3 |  | 0.69 | 0.023 | 3.030873 | 0.2294661 | 0.62 | 0.034 | 3.16464 | 0.2525869 | 0.9577308 | -10.07591 |  | 0.023 | 0.69 | -2.302585 | 0.6879378 | 3.030873 | 0.034 | 0.62 | -2.302585 | 0.6975516 | 3.16464
234 |  |  |  | Fe (NanoMOF) | 26 | 200 | 217 | 0.305 | none | 6 | -10 | MOF | HeLa | 4 | Uterus adenocarcinoma | 2D | cytoplasm | Hypoxic | 17 | He2+ heavy ions | 5 | Himac | 600000 | 12 | 3 |  | 0.42 | 0.011 | 4.862978 | 0.4131271 | 0.45 | 0.01 | 4.63869 | 0.3906278 | 1.048352 | 5.446086 |  | 0.011 | 0.42 | -2.302585 | 0.2777137 | 4.862978 | 0.01 | 0.45 | -2.302585 | 0.2946034 | 4.63869
235 |  |  |  | Fe (NanoMOF) | 26 | 200 | 217 | 0.305 | none | 6 | -10 | MOF | HeLa | 4 | Uterus adenocarcinoma | 3D | cytoplasm | Normoxic | 17 | C6+ heavy ions | 6 | Himac | 3480000 | 50 | 3 |  | 0.63 | 0.118 | 2.491867 | 0.1769302 | 0.54 | 0.141 | 2.55693 | 0.1932057 | 0.974554 | -9.198812 |  | 0.118 | 0.63 | -2.302585 | 1.48372 | 2.491867 | 0.141 | 0.54 | -2.302585 | 1.590258 | 2.55693
236 |  |  |  | Fe (NanoMOF) | 26 | 200 | 217 | 0.305 | none | 6 | -10 | MOF | HeLa | 4 | Uterus adenocarcinoma | 3D | cytoplasm | Normoxic | 17 | He2+ heavy ions | 5 | Himac | 600000 | 12 | 3 |  | 0.4 | 0.088 | 3.324685 | 0.3160041 | 0.37 | 0.106 | 3.231515 | 0.3122347 | 1.028832 | 1.192829 |  | 0.088 | 0.4 | -2.302585 | 0.97051 | 3.324685 | 0.106 | 0.37 | -2.302585 | 1.113196 | 3.231515
237 | Schuemann | 2016 | 26700713 | Au (GNR) | 79 | 14 | N/A | 1.5e-06 | PEG | 24 | N/A | rods | TEC | 2 | Tumor endothelial cells | 2D | mitochondria | Normoxic | N/A | X-Rays | 1 | N/A | 47 (140 kV) | 0 | N/A |  | 0.11 | 0.041 | 6.271692 | 0.6811314 | 0.26 | 0.033 | 5.296088 | 0.5210027 | 1.184212 | 23.50922 |  | 0.041 | 0.11 | -2.302585 | 0.389724 | 6.271692 | 0.033 | 0.26 | -2.302585 | 0.3715412 | 5.296088
238 |  |  |  | Au (GNR) | 79 | 74 | N/A | 1.5e-06 | PEG | 24 | N/A | rods | TEC | 2 | Tumor endothelial cells | 2D | mitochondria | Normoxic | N/A | X-Rays | 1 | N/A | 47 (140 kV) | 0 | N/A |  | 0.11 | 0.041 | 6.271692 | 0.6811314 | 0.28 | 0.036 | 5.004038 | 0.4946029 | 1.253326 | 27.3851 |  | 0.041 | 0.11 | -2.302585 | 0.389724 | 6.271692 | 0.036 | 0.28 | -2.302585 | 0.4099723 | 5.004038
239 |  |  |  | Au (GNR) | 79 | 50 | N/A | 1.5e-06 | PEG | 24 | N/A | rods | TEC | 2 | Tumor endothelial cells | 2D | mitochondria | Normoxic | N/A | X-Rays | 1 | N/A | 47 (140 kV) | 0 | N/A |  | 0.11 | 0.041 | 6.271692 | 0.6811314 | 0.31 | 0.049 | 4.386422 | 0.4421969 | 1.429797 | 35.07906 |  | 0.041 | 0.11 | -2.302585 | 0.389724 | 6.271692 | 0.049 | 0.31 | -2.302585 | 0.5474067 | 4.386422
240 |  |  |  | Au (GNR) | 79 | 50 | N/A | 1.5e-06 | PEG | 24 | N/A | rods | TEC | 2 | Tumor endothelial cells | 2D | mitochondria | Normoxic | N/A | X-Rays | 1 | Linac | 2000 (6 MV) | 0 | N/A |  | -0.13 | 0.086 | 5.985106 | 0.9194313 | -0.1 | 0.096 | 5.445925 | 0.8319358 | 1.099006 | 9.516258 |  | 0.086 | -0.13 | -2.302585 | 0.8089893 | 5.985106 | 0.096 | -0.1 | -2.302585 | 0.8941927 | 5.445925
241 |  |  |  | Au (GNR) | 79 | 50 | N/A | 1.5e-06 | goserelin | 24 | N/A | rods | TEC | 2 | Tumor endothelial cells | 2D | mitochondria | Normoxic | N/A | X-Rays | 1 | Linac | 2000 (6 MV) | 0 | N/A |  | -0.13 | 0.086 | 5.985106 | 0.9194313 | -0.02 | 0.114 | 4.582807 | 0.6596803 | 1.305992 | 28.25127 |  | 0.086 | -0.13 | -2.302585 | 0.8089893 | 5.985106 | 0.114 | -0.02 | -2.302585 | 1.050379 | 4.582807
242 | Sisin | 2019 | 31908451 | Bi (BiONP) | 83 | 60 | N/A | 0.5 | none | 2 | N/A | rods | MCF-7 | 2 | Breast adenocarcinoma | 2D | cytoplasm | Normoxic | 19.7 | g-Rays | 2 | HDR Brachytherapy 192Ir | 380 | 0 | 0.2 |  | 0.35 | 0 | #DIV/0! | 0.4965853 | 0.63 | -0.037 | 5.312282 | 0.3289005 | #DIV/0! | 33.76757 | DEF = 1,239 | 0 | 0.35 | -2.302585 | 0.1225 | #DIV/0! | -0.037 | 0.63 | -2.302585 | 0.05611741 | 5.312282
243 |  |  |  | Bi (BiONP) | 83 | 60 | N/A | 0.5 | none | 2 | N/A | rods | MDA-MB-231 | 3 | Breast adenocarcinoma | 2D | cytoplasm | Normoxic | 12.4 | g-Rays | 2 | HDR Brachytherapy 192Ir | 380 | 0 | 0.2 |  | 0.27 | 0.083 | 3.885981 | 0.4181145 | 0.53 | -0.062 | #NUM! | 0.4439692 | #NUM! | -6.183655 |  | 0.083 | 0.27 | -2.302585 | 0.8373583 | 3.885981 | -0.062 | 0.53 | -2.302585 | -0.2901411 | #NUM!
244 |  |  |  | Bi (BiONP) | 83 | 60 | N/A | 0.5 | none | 2 | N/A | rods | NIH/3T3 | 0 | Non-cancerous fibroblast cells, animal | 2D | cytoplasm | Normoxic | 7 | g-Rays | 2 | HDR Brachytherapy 192Ir | 380 | 0 | 0.2 |  | 0.12 | 0.094 | 4.351994 | 0.5401005 | -0.03 | 0.098 | 5.00272 | 0.7174873 | 0.8699254 | -32.84329 |  | 0.094 | 0.12 | -2.302585 | 0.880172 | 4.351994 | 0.098 | -0.03 | -2.302585 | 0.9035134 | 5.00272
245 | Maury | 2021 | 33681152 | Gd (AGuIX) | 64 | 3 | 3.6 | 0.5 | none | 18 | 10 | polysiloxane core | HeLa | 4 | Uterus adenocarcinoma | 3D | cytoplasm | Normoxic | 17 | g-Rays | 2 | 137Cs (Curie) | 662 | 0 | N/A |  | 0.49 | 0.032 | 3.770646 | 0.3302187 | 0.61 | 0.017 | 3.444145 | 0.2758219 | 1.094799 | 16.47298 |  | 0.032 | 0.49 | -2.302585 | 0.5348309 | 3.770646 | 0.017 | 0.61 | -2.302585 | 0.5286758 | 3.444145
246 | Salado | 2016 | thesis | Pt (PtPEG-OH) | 78 | 3.2 | 8.8 | 0.5 | PEG | 6 | -16.6 | none | HeLa | 4 | Uterus adenocarcinoma | 2D | lysosomes | Normoxic | 17 | g-Rays | 2 | 60Co source | 1250 | 0 | 8.4 |  | 0.19 | 0.063 | 4.722861 | 0.5315277 | 0.26 | 0.066 | 4.256647 | 0.456576 | 1.109526 | 14.10117 |  | 0.063 | 0.19 | -2.302585 | 0.6163514 | 4.722861 | 0.066 | 0.26 | -2.302585 | 0.6754825 | 4.256647
247 |  |  |  | Pt (PtPEG-OH) | 78 | 3.2 | 8.8 | 0.5 | PEG | 6 | -16.6 | none | HeLa | 4 | Uterus adenocarcinoma | 2D | lysosomes | Normoxic | 17 | C6+ heavy ions | 6 | Himac | 3480000 | 110 | 15 |  | 1.54 | -0.018 | 1.522271 | 0.04939036 | 1.84 | -0.022 | 1.270711 | 0.02754319 | 1.197967 | 44.23368 |  | -0.018 | 1.54 | -2.302585 | 2.205814 | 1.522271 | -0.022 | 1.84 | -2.302585 | 3.182973 | 1.270711
248 |  |  |  | Pt (PtPEG-OH) | 78 | 3.2 | 8.8 | 0.5 | PEG | 6 | -16.6 | none | U87-MG | 4 | Brain glioblastoma | 2D | lysosomes | Normoxic | 13 | g-Rays | 2 | 60Co source | 1250 | 0 | 8.4 |  | 0.15 | 0.03 | 6.610589 | 0.6570468 | 0.29 | 0.008 | 6.701171 | 0.5422653 | 0.9864827 | 17.46931 |  | 0.03 | 0.15 | -2.302585 | 0.2988102 | 6.610589 | 0.008 | 0.29 | -2.302585 | 0.1577827 | 6.701171
249 | Yang2 | 2020 | thesis | Pt (PtNF) | 78 | 14.6 | 34.8 | 0.5 | PEG-diamine | 6 | 20 | Nanoflowers | HeLa | 4 | Uterus adenocarcinoma | 2D | cytoplasm | Normoxic | 17 | g-Rays | 2 | 137Cs (Curie) | 662 | 0 | N/A |  | 0.24 | 0.05 | 4.798035 | 0.506617 | 0.37 | 0.044 | 4.162633 | 0.4001163 | 1.152644 | 21.02193 |  | 0.05 | 0.24 | -2.302585 | 0.518117 | 4.798035 | 0.044 | 0.37 | -2.302585 | 0.542155 | 4.162633
250 |  |  |  | Pt (Pt-PEGOH) | 78 | 3 | N/A | 0.5 | PEG-OH | 6 | N/A | none | B16F10 | 2 | Skin melanoma, animal | 2D | cytoplasm | Normoxic | 15.4 | g-Rays | 2 | 137Cs (Curie) | 662 | 0 | N/A |  | 0.08 | 0.057 | 5.692672 | 0.6784123 | 0.25 | 0.04 | 5.080501 | 0.5168513 | 1.120494 | 23.81457 |  | 0.057 | 0.08 | -2.302585 | 0.5313894 | 5.692672 | 0.04 | 0.25 | -2.302585 | 0.4309136 | 5.080501
251 |  |  |  | Pt (Pt-PEGdiamine) | 78 | 3.2 | N/A | 0.5 | PEG-diamine | 6 | N/A | none | B16F10 | 2 | Skin melanoma, animal | 2D | cytoplasm | Normoxic | 15.4 | g-Rays | 2 | 137Cs (Curie) | 662 | 0 | N/A |  | 0.08 | 0.057 | 5.692672 | 0.6784123 | 0.28 | 0.041 | 4.820676 | 0.4848091 | 1.180887 | 28.53769 |  | 0.057 | 0.08 | -2.302585 | 0.5313894 | 5.692672 | 0.041 | 0.28 | -2.302585 | 0.456024 | 4.820676
252 | Rocchi | 2022 | thesis | Gd (AGuIX) | 64 | 3 | 3.6 | 0.8 | none | 24 | 3 | polysiloxane core | A549 | 2 | Lung adenocarcinoma | 2D | cytoplasm | Normoxic | 14.9 | X-Rays | 1 | X-ray tube | 73 (220 kV) | 0 | 2 |  | 0.29 | 0.049 | 4.507295 | 0.4602433 | 0.43 | 0.029 | 4.177748 | 0.3768153 | 1.078882 | 18.12692 |  | 0.049 | 0.29 | -2.302585 | 0.5354067 | 4.507295 | 0.029 | 0.43 | -2.302585 | 0.4519999 | 4.177748
253 |  |  |  | Gd (CuPRiX2) | 64 | 5 | 5 | 0.8 | none | 24 | -12 | Dotaga | A549 | 2 | Lung adenocarcinoma | 2D | cytoplasm | Normoxic | 14.9 | X-Rays | 1 | X-ray tube | 73 (220 kV) | 0 | 2 |  | 0.29 | 0.049 | 4.507295 | 0.4602433 | 0.37 | 0.04 | 4.260677 | 0.4065697 | 1.057882 | 11.66202 |  | 0.049 | 0.29 | -2.302585 | 0.5354067 | 4.507295 | 0.04 | 0.37 | -2.302585 | 0.5053136 | 4.260677
254 |  |  |  | Gd (AGuIX) | 64 | 3 | 3.6 | 0.8 | none | 24 | 3 | polysiloxane core | SQ20B(-CSCs) | 1 | Laryngeal squamous cell carcinoma | 2D | cytoplasm | Normoxic | 15 | X-Rays | 1 | X-ray tube | 73 (220 kV) | 0 | 2 |  | 0.1 | 0.045 | 6.127889 | 0.6838614 | 0.13 | 0.051 | 5.564577 | 0.6287636 | 1.101232 | 8.056874 |  | 0.045 | 0.1 | -2.302585 | 0.4244653 | 6.127889 | 0.051 | 0.13 | -2.302585 | 0.4866274 | 5.564577
255 |  |  |  | Gd (CuPRiX2) | 64 | 5 | 5 | 0.8 | none | 24 | -12 | Dotaga | SQ20B(-CSCs) | 1 | Laryngeal squamous cell carcinoma | 2D | cytoplasm | Normoxic | 15 | X-Rays | 1 | X-ray tube | 73 (220 kV) | 0 | 2 |  | 0.1 | 0.045 | 6.127889 | 0.6838614 | 0.15 | 0.052 | 5.366564 | 0.6016978 | 1.141865 | 12.01466 |  | 0.045 | 0.1 | -2.302585 | 0.4244653 | 6.127889 | 0.052 | 0.15 | -2.302585 | 0.5014377 | 5.366564
256 | Russell | 2021 | 34118963 | Fe (SPION) | 26 | 5 | 124 | 0.4 | none | 1 | N/A | SPION | H460 | 3 | Lung carcinoma | 2D | cytoplasm | Normoxic | N/A | X-Rays | 1 | X-RAD 225 | 75 (225 kV) | 0 | 0.589 |  | 0.049 | 0.045 | 6.629465 | 0.7572968 | 0 | 0.081 | 5.331695 | 0.7232502 | 1.243407 | 4.495804 |  | 0.045 | 0.049 | -2.302585 | 0.4168663 | 6.629465 | 0.081 | 0 | -2.302585 | 0.7460376 | 5.331695
257 |  |  |  | Fe (SPION) | 26 | 5 | 124 | 0.4 | none | 24 | N/A | SPION | H460 | 3 | Lung carcinoma | 2D | cytoplasm | Normoxic | N/A | X-Rays | 1 | X-RAD 225 | 75 (225 kV) | 0 | 0.589 |  | 0.117 | 0.032 | 6.849307 | 0.6962824 | 0.125 | 0.055 | 5.432998 | 0.6250023 | 1.260687 | 10.23724 |  | 0.032 | 0.117 | -2.302585 | 0.3084199 | 6.849307 | 0.055 | 0.125 | -2.302585 | 0.5221937 | 5.432998
258 |  |  |  | Fe (SPION) | 26 | 5 | 124 | 0.4 | none | 1 | N/A | SPION | MCF-7 | 2 | Breast adenocarcinoma | 2D | cytoplasm | Normoxic | 19.7 | X-Rays | 1 | X-RAD 225 | 75 (225 kV) | 0 | 0.589 |  | 0.118 | 0.071 | 4.924126 | 0.5945205 | 0.186 | 0.055 | 4.996718 | 0.5532197 | 0.9854721 | 6.94691 |  | 0.071 | 0.118 | -2.302585 | 0.6678582 | 4.924126 | 0.055 | 0.186 | -2.302585 | 0.5411647 | 4.996718
259 |  |  |  | Fe (SPION) | 26 | 5 | 124 | 0.4 | none | 24 | N/A | SPION | MCF-7 | 2 | Breast adenocarcinoma | 2D | cytoplasm | Normoxic | 19.7 | X-Rays | 1 | X-RAD 225 | 75 (225 kV) | 0 | 0.589 |  | 0.165 | 0.06 | 4.970632 | 0.5655254 | 0.251 | 0.045 | 4.888771 | 0.5056048 | 1.016745 | 10.59557 |  | 0.06 | 0.165 | -2.302585 | 0.5798454 | 4.970632 | 0.045 | 0.251 | -2.302585 | 0.4774663 | 4.888771
260 |  |  |  | Fe (SPION) | 26 | 5 | 124 | 0.4 | none | 1 | N/A | SPION | MIA PaCa-2 | 3 | Pancreatic carcinoma | 2D | cytoplasm | Normoxic | 16.2 | X-Rays | 1 | X-RAD 225 | 75 (225 kV) | 0 | 0.589 |  | 0.198 | 0.024 | 6.503108 | 0.6114024 | 0.094 | 0.045 | 6.184623 | 0.6921172 | 1.051496 | -13.20159 |  | 0.024 | 0.198 | -2.302585 | 0.2602522 | 6.503108 | 0.045 | 0.094 | -2.302585 | 0.4233013 | 6.184623
261 |  |  |  | Fe (SPION) | 26 | 5 | 124 | 0.4 | none | 24 | N/A | SPION | MIA PaCa-2 | 3 | Pancreatic carcinoma | 2D | cytoplasm | Normoxic | 16.2 | X-Rays | 1 | X-RAD 225 | 75 (225 kV) | 0 | 0.589 |  | 0.174 | 0.024 | 6.819217 | 0.6414654 | 0.133 | 0.038 | 6.228524 | 0.6583622 | 1.094837 | -2.634095 |  | 0.024 | 0.174 | -2.302585 | 0.2513242 | 6.819217 | 0.038 | 0.133 | -2.302585 | 0.3676819 | 6.228524
262 |  |  |  | Fe (SPION) | 26 | 5 | 124 | 0.4 | none | 1 | N/A | SPION | U87 | 2 | Brain glioblastoma | 2D | cytoplasm | Normoxic | 13 | X-Rays | 1 | X-RAD 225 | 75 (225 kV) | 0 | 0.589 |  | 0.18 | 0.015 | 7.766106 | 0.6570468 | 0.122 | 0.019 | 8.256652 | 0.726149 | 0.9405878 | -10.51709 |  | 0.015 | 0.18 | -2.302585 | 0.1705551 | 7.766106 | 0.019 | 0.122 | -2.302585 | 0.1898805 | 8.256652
263 |  |  |  | Fe (SPION) | 26 | 5 | 124 | 0.4 | none | 24 | N/A | SPION | U87 | 2 | Brain glioblastoma | 2D | cytoplasm | Normoxic | 13 | X-Rays | 1 | X-RAD 225 | 75 (225 kV) | 0 | 0.589 |  | 0.095 | 0.025 | 7.883323 | 0.7482636 | 0.061 | 0.028 | 8.044264 | 0.7913618 | 0.9799931 | -5.759768 |  | 0.025 | 0.095 | -2.302585 | 0.2392835 | 7.883323 | 0.028 | 0.061 | -2.302585 | 0.2616105 | 8.044264
264 |  |  |  | Fe (SPION) | 26 | 5 | 124 | 0.4 | none | 1 | N/A | SPION | DU145 | 2 | Prostate carcinoma | 2D | cytoplasm | Normoxic | 10.3 | X-Rays | 1 | X-RAD 225 | 75 (225 kV) | 0 | 0.589 |  | 0.038 | 0.051 | 6.357051 | 0.7557837 | 0.196 | 0.048 | 5.179062 | 0.5576632 | 1.227452 | 26.21391 |  | 0.051 | 0.038 | -2.302585 | 0.4711714 | 6.357051 | 0.048 | 0.196 | -2.302585 | 0.4805123 | 5.179062
265 |  |  |  | Fe (SPION) | 26 | 5 | 124 | 0.4 | none | 24 | N/A | SPION | DU145 | 2 | Prostate carcinoma | 2D | cytoplasm | Normoxic | 10.3 | X-Rays | 1 | X-RAD 225 | 75 (225 kV) | 0 | 0.589 |  | 0.136 | 0.036 | 6.32869 | 0.6596803 | 0.196 | 0.039 | 5.571418 | 0.5781049 | 1.135921 | 12.3659 |  | 0.036 | 0.136 | -2.302585 | 0.3500683 | 6.32869 | 0.039 | 0.196 | -2.302585 | 0.3976193 | 5.571418
266 |  |  |  | Fe (SPION) | 26 | 5 | 124 | 0.4 | none | 1 | N/A | SPION | HepG2 | 2 | Liver carcinoma | 2D | cytoplasm | Normoxic | 15 | X-Rays | 1 | X-RAD 225 | 75 (225 kV) | 0 | 0.589 |  | 0.161 | 0.021 | 7.317512 | 0.6663102 | 0.272 | 0.025 | 5.591636 | 0.5251875 | 1.308653 | 21.17973 |  | 0.021 | 0.161 | -2.302585 | 0.2193381 | 7.317512 | 0.025 | 0.272 | -2.302585 | 0.3042425 | 5.591636
267 |  |  |  | Fe (SPION) | 26 | 5 | 124 | 0.4 | none | 24 | N/A | SPION | HepG2 | 2 | Liver carcinoma | 2D | cytoplasm | Normoxic | 15 | X-Rays | 1 | X-RAD 225 | 75 (225 kV) | 0 | 0.589 |  | 0.108 | 0.027 | 7.448859 | 0.7232502 | 0.206 | 0.019 | 6.849909 | 0.6138529 | 1.087439 | 15.1258 |  | 0.027 | 0.108 | -2.302585 | 0.2603432 | 7.448859 | 0.019 | 0.206 | -2.302585 | 0.2174325 | 6.849909
268 | Nakayama | 2020 | 32540648 | Ti (TiO2-APTS) | 22 | 12.7 | N/A | 4.18 | APTS | 24 | N/A | none | A549 | 2 | Lung adenocarcinoma | 2D | external | Normoxic | 14.9 | X-Rays | 1 | Elekta Linac | 2000 (6 MV) | 0 | N/A |  | 0.11 | 0.027 | 7.41973 | 0.720363 | 0.16 | 0.023 | 7.114694 | 0.6623243 | 1.042874 | 8.056874 |  | 0.027 | 0.11 | -2.302585 | 0.2607792 | 7.41973 | 0.023 | 0.16 | -2.302585 | 0.2374378 | 7.114694
269 |  |  |  | Ti (TiSmO2-APTS) | 42 | 12.7 | N/A | 4.18 | APTS | 24 | N/A | none | A549 | 2 | Lung adenocarcinoma | 2D | external | Normoxic | 14.9 | X-Rays | 1 | Elekta Linac | 2000 (6 MV) | 0 | N/A |  | 0.11 | 0.027 | 7.41973 | 0.720363 | 0.22 | 0.019 | 6.648641 | 0.5969034 | 1.115977 | 17.13853 |  | 0.027 | 0.11 | -2.302585 | 0.2607792 | 7.41973 | 0.019 | 0.22 | -2.302585 | 0.2233965 | 6.648641
270 |  |  |  | Ti (TiO2-PEG) | 22 | 12.7 | N/A | 4.18 | PEG | 24 | N/A | none | A549 | 2 | Lung adenocarcinoma | 2D | external | Normoxic | 14.9 | X-Rays | 1 | Elekta Linac | 2000 (6 MV) | 0 | N/A |  | 0.11 | 0.027 | 7.41973 | 0.720363 | 0.15 | 0.028 | 6.777111 | 0.6623243 | 1.094822 | 8.056874 |  | 0.027 | 0.11 | -2.302585 | 0.2607792 | 7.41973 | 0.028 | 0.15 | -2.302585 | 0.2803895 | 6.777111
271 |  |  |  | Ti (TiSmO2-PEG) | 42 | 12.7 | N/A | 4.18 | PEG | 24 | N/A | none | A549 | 2 | Lung adenocarcinoma | 2D | external | Normoxic | 14.9 | X-Rays | 1 | Elekta Linac | 2000 (6 MV) | 0 | N/A |  | 0.11 | 0.027 | 7.41973 | 0.720363 | 0.22 | 0.023 | 6.307285 | 0.5874289 | 1.176375 | 18.45376 |  | 0.027 | 0.11 | -2.302585 | 0.2607792 | 7.41973 | 0.023 | 0.22 | -2.302585 | 0.2602378 | 6.307285
272 |  |  |  | Ti (TiO2-APTS) | 22 | 12.7 | N/A | 4.18 | APTS | 24 | N/A | none | DU145 | 2 | Prostate carcinoma | 2D | external | Normoxic | 10.3 | X-Rays | 1 | Elekta Linac | 2000 (6 MV) | 0 | N/A |  | 0.18 | 0.009 | 8.863796 | 0.6730067 | 0.21 | 0.009 | 8.131159 | 0.6338138 | 1.090102 | 5.823547 |  | 0.009 | 0.18 | -2.302585 | 0.1152931 | 8.863796 | 0.009 | 0.21 | -2.302585 | 0.1269931 | 8.131159
273 |  |  |  | Ti (TiSmO2-APTS) | 42 | 12.7 | N/A | 4.18 | APTS | 24 | N/A | none | DU145 | 2 | Prostate carcinoma | 2D | external | Normoxic | 10.3 | X-Rays | 1 | Elekta Linac | 2000 (6 MV) | 0 | N/A |  | 0.18 | 0.009 | 8.863796 | 0.6730067 | 0.23 | 0.009 | 7.694506 | 0.6089616 | 1.151964 | 9.516258 |  | 0.009 | 0.18 | -2.302585 | 0.1152931 | 8.863796 | 0.009 | 0.23 | -2.302585 | 0.1357931 | 7.694506
274 |  |  |  | Ti (TiO2-PEG) | 22 | 12.7 | N/A | 4.18 | PEG | 24 | N/A | none | DU145 | 2 | Prostate carcinoma | 2D | external | Normoxic | 10.3 | X-Rays | 1 | Elekta Linac | 2000 (6 MV) | 0 | N/A |  | 0.19 | 0.007 | 9.080821 | 0.6649789 | 0.24 | 0.003 | 8.657254 | 0.6114024 | 1.048926 | 8.056874 |  | 0.007 | 0.19 | -2.302585 | 0.1005724 | 9.080821 | 0.003 | 0.24 | -2.302585 | 0.08523102 | 8.657254
275 |  |  |  | Ti (TiSmO2-PEG) | 42 | 12.7 | N/A | 4.18 | PEG | 24 | N/A | none | DU145 | 2 | Prostate carcinoma | 2D | external | Normoxic | 10.3 | X-Rays | 1 | Elekta Linac | 2000 (6 MV) | 0 | N/A |  | 0.19 | 0.007 | 9.080821 | 0.6649789 | 0.27 | 0.005 | 7.489375 | 0.5712091 | 1.212494 | 14.10117 |  | 0.007 | 0.19 | -2.302585 | 0.1005724 | 9.080821 | 0.005 | 0.27 | -2.302585 | 0.1189517 | 7.489375
276 | Sung | 2017 | 28429022 | Au (GNP) | 79 | 50 | N/A | 100 | none | 24 | N/A | none | MDA-MB-231 | 3 | Breast adenocarcinoma | 2D | mitochondria | Normoxic | 13.5 | X-Rays | 1 | X-ray tube | 50 (150 kV) | 0 | N/A |  | 0.02 | 0.052 | 6.464829 | 0.7803599 | 0.02 | 0.068 | 5.673867 | 0.7319815 | 1.139404 | 6.1995 |  | 0.052 | 0.02 | -2.302585 | 0.4793377 | 6.464829 | 0.068 | 0.02 | -2.302585 | 0.6267031 | 5.673867
277 |  |  |  | Au (GNP) | 79 | 20 | N/A | 100 | none | 24 | N/A | none | MDA-MB-231 | 3 | Breast adenocarcinoma | 2D | mitochondria | Normoxic | 13.5 | X-Rays | 1 | X-ray tube | 50 (150 kV) | 0 | N/A |  | 0.02 | 0.052 | 6.464829 | 0.7803599 | 0.02 | 0.07 | 5.594257 | 0.726149 | 1.155619 | 6.94691 |  | 0.052 | 0.02 | -2.302585 | 0.4793377 | 6.464829 | 0.07 | 0.02 | -2.302585 | 0.6451238 | 5.594257
278 |  |  |  | Au (GNP) | 79 | 15 | N/A | 100 | none | 24 | N/A | none | MDA-MB-231 | 3 | Breast adenocarcinoma | 2D | mitochondria | Normoxic | 13.5 | X-Rays | 1 | X-ray tube | 50 (150 kV) | 0 | N/A |  | 0.02 | 0.052 | 6.464829 | 0.7803599 | 0.02 | 0.071 | 5.555699 | 0.7232502 | 1.163639 | 7.318379 |  | 0.052 | 0.02 | -2.302585 | 0.4793377 | 6.464829 | 0.071 | 0.02 | -2.302585 | 0.6543342 | 5.555699
279 |  |  |  | Au (GNP) | 79 | 2 | N/A | 100 | none | 24 | N/A | none | MDA-MB-231 | 3 | Breast adenocarcinoma | 2D | mitochondria | Normoxic | 13.5 | X-Rays | 1 | X-ray tube | 50 (150 kV) | 0 | N/A |  | 0.02 | 0.052 | 6.464829 | 0.7803599 | 0.02 | 0.071 | 5.555699 | 0.7232502 | 1.163639 | 7.318379 |  | 0.052 | 0.02 | -2.302585 | 0.4793377 | 6.464829 | 0.071 | 0.02 | -2.302585 | 0.6543342 | 5.555699
280 |  |  |  | Au (GNP) | 79 | 50 | N/A | 100 | none | 24 | N/A | none | F98 | 1 | Brain glioma, animal | 2D | mitochondria | Normoxic | 32.5 | X-Rays | 1 | X-ray tube | 50 (150 kV) | 0 | N/A |  | 0 | 0.042 | 7.404286 | 0.8453538 | 0 | 0.057 | 6.355803 | 0.7961243 | 1.164965 | 5.823547 |  | 0.042 | 0 | -2.302585 | 0.3868343 | 7.404286 | 0.057 | 0 | -2.302585 | 0.5249894 | 6.355803
281 |  |  |  | Au (GNP) | 79 | 20 | N/A | 100 | none | 24 | N/A | none | F98 | 1 | Brain glioma, animal | 2D | mitochondria | Normoxic | 32.5 | X-Rays | 1 | X-ray tube | 50 (150 kV) | 0 | N/A |  | 0 | 0.042 | 7.404286 | 0.8453538 | -0.01 | 0.061 | 6.226397 | 0.7993151 | 1.189177 | 5.446086 |  | 0.042 | 0 | -2.302585 | 0.3868343 | 7.404286 | 0.061 | -0.01 | -2.302585 | 0.5619308 | 6.226397
282 |  |  |  | Au (GNP) | 79 | 15 | N/A | 100 | none | 24 | N/A | none | F98 | 1 | Brain glioma, animal | 2D | mitochondria | Normoxic | 32.5 | X-Rays | 1 | X-ray tube | 50 (150 kV) | 0 | N/A |  | 0 | 0.042 | 7.404286 | 0.8453538 | 0 | 0.063 | 6.045574 | 0.7772447 | 1.224745 | 8.056874 |  | 0.042 | 0 | -2.302585 | 0.3868343 | 7.404286 | 0.063 | 0 | -2.302585 | 0.5802514 | 6.045574
283 |  |  |  | Au (GNP) | 79 | 2 | N/A | 100 | none | 24 | N/A | none | F98 | 1 | Brain glioma, animal | 2D | mitochondria | Normoxic | 32.5 | X-Rays | 1 | X-ray tube | 50 (150 kV) | 0 | N/A |  | 0 | 0.042 | 7.404286 | 0.8453538 | 0 | 0.063 | 6.045574 | 0.7772447 | 1.224745 | 8.056874 |  | 0.042 | 0 | -2.302585 | 0.3868343 | 7.404286 | 0.063 | 0 | -2.302585 | 0.5802514 | 6.045574
284 | Rajaee | 2019 | 31082811 | Bi-Gd (BiGdO3) | 73.5 | 11.3 | N/A | 0.27 | PEG | 24 | N/A | none | MCF-7 | 2 | Breast adenocarcinoma | 2D | cytoplasm | Normoxic | 19.7 | X-Rays | 1 | RS-2000 | 53 (160 kV) | 0 | N/A |  | 0.07 | 0.012 | 11.23922 | 0.8286147 | 0.17 | 0.012 | 8.474806 | 0.6784123 | 1.326192 | 18.12692 |  | 0.012 | 0.07 | -2.302585 | 0.1154241 | 11.23922 | 0.012 | 0.17 | -2.302585 | 0.1394241 | 8.474806
285 |  |  |  | Bi-Gd (BiGdO3) | 73.5 | 11.3 | N/A | 0.55 | PEG | 24 | N/A | none | MCF-7 | 2 | Breast adenocarcinoma | 2D | cytoplasm | Normoxic | 19.7 | X-Rays | 1 | RS-2000 | 53 (160 kV) | 0 | N/A |  | 0.07 | 0.012 | 11.23922 | 0.8286147 | 0.3 | 0.004 | 7.018494 | 0.5401005 | 1.601372 | 34.81886 |  | 0.012 | 0.07 | -2.302585 | 0.1154241 | 11.23922 | 0.004 | 0.3 | -2.302585 | 0.1268414 | 7.018494
286 |  |  |  | Bi-Gd (BiGdO3) | 73.5 | 11.3 | N/A | 0.27 | PEG | 24 | N/A | none | 4T1 | 1 | Stage IV breast cancer, animal | 2D | cytoplasm | Normoxic | 8.8 | X-Rays | 1 | RS-2000 | 53 (160 kV) | 0 | N/A |  | 0.18 | 0.011 | 8.439495 | 0.6676441 | 0.3 | 0.007 | 6.644982 | 0.5336581 | 1.270055 | 20.06849 |  | 0.011 | 0.18 | -2.302585 | 0.1337137 | 8.439495 | 0.007 | 0.3 | -2.302585 | 0.1544724 | 6.644982
287 |  |  |  | Bi-Gd (BiGdO3) | 73.5 | 11.3 | N/A | 0.55 | PEG | 24 | N/A | none | 4T1 | 1 | Stage IV breast cancer, animal | 2D | cytoplasm | Normoxic | 8.8 | X-Rays | 1 | RS-2000 | 53 (160 kV) | 0 | N/A |  | 0.18 | 0.011 | 8.439495 | 0.6676441 | 0.43 | 0.002 | 5.227736 | 0.4197903 | 1.614369 | 37.12364 |  | 0.011 | 0.18 | -2.302585 | 0.1337137 | 8.439495 | 0.002 | 0.43 | -2.302585 | 0.2033207 | 5.227736
288 | Perry | 2020 | 32726756 | Tm (Th oxide) | 69 | 45 | N/A | 0.3 | none | 24 | N/A | none | UW-CSCC1 | 3 | Skin squameous cells carcinoma | 2D | cytoplasm | Hypoxic | N/A | X-Rays | 1 | Therapax DXT 300 Series 3 | 42 (125 kV) | 0 | N/A |  | 0.06 | 0.06 | 5.715016 | 0.6976763 | 0.25 | 0.054 | 4.613304 | 0.4887032 | 1.238812 | 29.95274 |  | 0.06 | 0.06 | -2.302585 | 0.5562204 | 5.715016 | 0.054 | 0.25 | -2.302585 | 0.5598584 | 4.613304
289 | K.A. Afiq | 2018 | N/A | Pt (PtND) | 78 | 29 | 104 | 0.1 | corona protein | 24 | -36 | dendrites | HeLa | 4 | Uterus adenocarcinoma | 3D | cytoplasm | Normoxic | 17 | X-Rays | 1 | Linac | 2000 (6 MV) | 0 | N/A |  | 0.21 | 0.043 | 5.272488 | 0.5532197 | 0.33 | 0.229 | 2.531262 | 0.2068006 | 2.082948 | 62.61871 |  | 0.043 | 0.21 | -2.302585 | 0.4401446 | 5.272488 | 0.229 | 0.33 | -2.302585 | 2.218068 | 2.531262
290 |  |  |  | Pt (PtND) | 78 | 36 | 129 | 0.1 | corona protein | 24 | -36 | dendrites | HeLa | 4 | Uterus adenocarcinoma | 3D | cytoplasm | Normoxic | 17 | X-Rays | 1 | Linac | 2000 (6 MV) | 0 | N/A |  | 0.21 | 0.042 | 5.314951 | 0.555437 | 0.73 | -0.013 | 3.354632 | 0.2446321 | 1.584362 | 55.95683 |  | 0.042 | 0.21 | -2.302585 | 0.4309343 | 5.314951 | -0.013 | 0.73 | -2.302585 | 0.4131656 | 3.354632
291 |  |  |  | Pt (PtND) | 78 | 42 | 139 | 0.1 | corona protein | 24 | -36 | dendrites | HeLa | 4 | Uterus adenocarcinoma | 3D | cytoplasm | Normoxic | 17 | X-Rays | 1 | Linac | 2000 (6 MV) | 0 | N/A |  | 0.21 | 0.042 | 5.314951 | 0.555437 | 0.72 | -0.017 | 3.484757 | 0.2535993 | 1.5252 | 54.3424 |  | 0.042 | 0.21 | -2.302585 | 0.4309343 | 5.314951 | -0.017 | 0.72 | -2.302585 | 0.3618242 | 3.484757
292 |  |  |  | Pt (PtND) | 78 | 52 | 147 | 0.1 | corona protein | 24 | -19 | dendrites | HeLa | 4 | Uterus adenocarcinoma | 3D | cytoplasm | Normoxic | 17 | X-Rays | 1 | Linac | 2000 (6 MV) | 0 | N/A |  | 0.21 | 0.043 | 5.272488 | 0.5532197 | 0.54 | 0.008 | 4.02414 | 0.3289005 | 1.310215 | 40.54795 |  | 0.043 | 0.21 | -2.302585 | 0.4401446 | 5.272488 | 0.008 | 0.54 | -2.302585 | 0.3652827 | 4.02414
293 | Cui | 2017 | 28085639 | Au (GNP) | 79 | 5.81 | 20.87 | 0.25 | PEG | 24 | N/A | none | MDA-MB-231 | 3 | Breast adenocarcinoma | 2D | lysosomes | Normoxic | 13.5 | X-Rays | 1 | X-RAD 225Cx | 75 (225 kV) | 0 | 3.47 |  | 0.36 | 0.061 | 3.864944 | 0.3813644 | 0.43 | 0.079 | 3.324415 | 0.3085103 | 1.162594 | 19.10353 |  | 0.061 | 0.36 | -2.302585 | 0.6914308 | 3.864944 | 0.079 | 0.43 | -2.302585 | 0.9125169 | 3.324415
294 |  |  |  | Au(GNP) | 79 | 5.81 | 23.89 | 0.25 | RME | 24 | N/A | none | MDA-MB-231 | 3 | Breast adenocarcinoma | 2D | lysosomes | Normoxic | 13.5 | X-Rays | 1 | X-RAD 225Cx | 75 (225 kV) | 0 | 3.47 |  | 0.36 | 0.061 | 3.864944 | 0.3813644 | 0.44 | 0.106 | 3.026497 | 0.2714438 | 1.277035 | 28.82297 |  | 0.061 | 0.36 | -2.302585 | 0.6914308 | 3.864944 | 0.106 | 0.44 | -2.302585 | 1.169896 | 3.026497
295 |  |  |  | Au (GNP) | 79 | 5.81 | 23.89 | 0.25 | RME | 24 | N/A | none | MDA-MB-231 | 3 | Breast adenocarcinoma | 2D | lysosomes | Normoxic | 13.5 | X-Rays | 1 | X-RAD 225Cx | 75 (225 kV) | 0 | 3.47 |  | 0.22 | 0.044 | 5.153854 | 0.5401005 | 0.28 | 0.073 | 4.016857 | 0.426561 | 1.283056 | 21.02193 |  | 0.044 | 0.22 | -2.302585 | 0.453655 | 5.153854 | 0.073 | 0.28 | -2.302585 | 0.7507548 | 4.016857
296 | Enferadi | 2018 | 29172866 | Au (GNP) | 79 | 1.8 | 2.6 | 0.23 | PEG-cRGD | 24 | -16 | cRGD | ALTS1C1 | 3 | Brain tumor, animal | 2D | lysosomes | Normoxic | N/A | X-Rays | 1 | Philips Optimus 50 | 39 (117 kV) | 0 | 6.06 |  | 0.09 | 0.043 | 6.345625 | 0.7032801 | 0.25 | 0.049 | 4.763297 | 0.4985756 | 1.332192 | 29.10711 |  | 0.043 | 0.09 | -2.302585 | 0.4041446 | 6.345625 | 0.049 | 0.25 | -2.302585 | 0.5138067 | 4.763297
297 |  |  |  | Au (GNP) | 79 | 1.8 | 2.6 | 0.23 | PEG-cRGD | 24 | -16 | cRGD | ALTS1C1 | 3 | Brain tumor, animal | 2D | lysosomes | Normoxic | N/A | X-Rays | 1 | Comet MXR-321 | 83 (250 kV) | 0 | 0.167 |  | 0.05 | 0.074 | 5.250556 | 0.6730067 | 0.12 | 0.119 | 3.923402 | 0.4887032 | 1.338266 | 27.3851 |  | 0.074 | 0.05 | -2.302585 | 0.6840652 | 5.250556 | 0.119 | 0.12 | -2.302585 | 1.110431 | 3.923402
298 |  |  |  | Au (GNP) | 79 | 1.8 | 2.6 | 0.23 | PEG-cRGD | 24 | -16 | cRGD | ALTS1C1 | 3 | Brain tumor, animal | 2D | lysosomes | Normoxic | N/A | g-Rays | 2 | 137Cs (Gammacell 1000) | 662 | 0 | N/A |  | 0.07 | 0.067 | 5.363173 | 0.6649789 | 0.08 | 0.096 | 4.498501 | 0.5804219 | 1.192213 | 12.71574 |  | 0.067 | 0.07 | -2.302585 | 0.6219928 | 5.363173 | 0.096 | 0.08 | -2.302585 | 0.8905927 | 4.498501
299 |  |  |  | Au (GNP) | 79 | 1.8 | 2.6 | 0.23 | PEG-cRGD | 24 | -16 | cRGD | ALTS1C1 | 3 | Brain tumor, animal | 2D | lysosomes | Normoxic | N/A | X-Rays | 1 | Varian Linac | 2000 (6 MV) | 0 | 6 |  | 0.03 | 0.08 | 5.180691 | 0.6838614 | 0.11 | 0.088 | 4.528287 | 0.5643955 | 1.144073 | 17.46931 |  | 0.08 | 0.03 | -2.302585 | 0.7377272 | 5.180691 | 0.088 | 0.11 | -2.302585 | 0.82261 | 4.528287
300 |  |  |  | Au (GNP) | 79 | 1.8 | 2.6 | 0.23 | PEG-cRGD | 24 | -16 | cRGD | ALTS1C1 | 3 | Brain tumor, animal | 2D | lysosomes | Normoxic | N/A | H+ protons | 4 | N/A | 200000 | 25 | 1.28 |  | 0.03 | 0.083 | 5.089443 | 0.6757041 | 0.11 | 0.096 | 4.357955 | 0.5466208 | 1.167851 | 19.10353 |  | 0.083 | 0.03 | -2.302585 | 0.7653583 | 5.089443 | 0.096 | 0.11 | -2.302585 | 0.8962927 | 4.357955
301 | Her | 2016 | 27135970 | Au (GNP) | 79 | 47.3 | 70.7 | 0.02 | PEG | 24 | -29 | none | MDA-MB-231 | 3 | Breast adenocarcinoma | 2D | lysosomes | Normoxic | 13.5 | X-Rays | 1 | X-RAD 225 | 75 (225 kV) | 0 | 3.47 |  | 0.27 | 0.057 | 4.414325 | 0.46394 | 0.44 | 0.065 | 3.462282 | 0.319819 | 1.274976 | 31.06458 |  | 0.057 | 0.27 | -2.302585 | 0.5978894 | 4.414325 | 0.065 | 0.44 | -2.302585 | 0.7922721 | 3.462282
302 |  |  |  | Au (GNP) | 79 | 47.3 | 70.7 | 0.5 | PEG | 24 | -29 | none | MDA-MB-436 | 5 | Breast adenocarcinoma | 2D | lysosomes | Normoxic | N/A | X-Rays | 1 | X-RAD 225 | 75 (225 kV) | 0 | 3.47 |  | 0.76 | 0.016 | 2.857782 | 0.2051528 | 0.88 | 0.026 | 2.440587 | 0.1550512 | 1.17094 | 24.42163 |  | 0.016 | 0.76 | -2.302585 | 0.7249654 | 2.857782 | 0.026 | 0.88 | -2.302585 | 1.013869 | 2.440587
303 |  |  |  | Au (GNP) | 79 | 47.3 | 70.7 | 0.5 | PEG | 24 | -29 | none | MDA-MB-231 | 3 | Breast adenocarcinoma | 2D | lysosomes | Normoxic | 13.5 | X-Rays | 1 | X-RAD 225 | 75 (225 kV) | 0 | 3.47 |  | 0.28 | 0.056 | 4.382412 | 0.456576 | 0.44 | 0.066 | 3.448906 | 0.3185423 | 1.270667 | 30.23237 |  | 0.056 | 0.28 | -2.302585 | 0.5941791 | 4.382412 | 0.066 | 0.44 | -2.302585 | 0.8014825 | 3.448906
304 |  |  |  | Au (GNP) | 79 | 47.3 | 70.7 | 0.5 | PEG | 24 | -29 | none | MDA-MB-436 | 5 | Breast adenocarcinoma | 2D | lysosomes | Normoxic | N/A | X-Rays | 1 | X-RAD 225 | 75 (225 kV) | 0 | 3.47 |  | 0.61 | 0.031 | 3.240937 | 0.2608004 | 0.85 | 0.031 | 2.483908 | 0.1613789 | 1.304773 | 38.12166 |  | 0.031 | 0.61 | -2.302585 | 0.6576206 | 3.240937 | 0.031 | 0.85 | -2.302585 | 1.008021 | 2.483908
305 | Usami | 2008 | 18661376 | Pt (PtTC) | 78 | 3.2 | N/A | 0.35 | dichloroterpyridine | 6 | N/A | none | CHO | 1 | Ovary, animal | 2D | cytoplasm | Normoxic | 14.6 | He2+ heavy ions | 5 | Himac | 600000 | 2 | 4 |  | 0.13 | 0.041 | 6.07453 | 0.6544239 | 0.43 | 0.032 | 4.102405 | 0.3723206 | 1.480724 | 43.10712 |  | 0.041 | 0.13 | -2.302585 | 0.394524 | 6.07453 | 0.032 | 0.43 | -2.302585 | 0.4796309 | 4.102405
306 |  |  |  | Pt (PtTC) | 78 | 3.2 | N/A | 0.35 | dichloroterpyridine | 6 | N/A | none | CHO | 1 | Ovary, animal | 2D | cytoplasm | Normoxic | 14.6 | C6+ heavy ions | 6 | Himac | 3480000 | 13 | 7 |  | 0.26 | 0.037 | 5.122273 | 0.512733 | 0.46 | 0.046 | 3.663498 | 0.3315423 | 1.398192 | 35.33823 |  | 0.037 | 0.26 | -2.302585 | 0.4083826 | 5.122273 | 0.046 | 0.46 | -2.302585 | 0.6352757 | 3.663498
307 |  |  |  | Pt (PtTC) | 78 | 3.2 | N/A | 0.35 | dichloroterpyridine | 6 | N/A | none | CHO | 1 | Ovary, animal | 2D | cytoplasm | Normoxic | 14.6 | C6+ heavy ions | 6 | Himac | 3480000 | 70 | 7 |  | 0.69 | 0.091 | 2.507712 | 0.1748197 | 1.01 | 0.079 | 1.974762 | 0.09671372 | 1.26988 | 44.67803 |  | 0.091 | 0.69 | -2.302585 | 1.314241 | 2.507712 | 0.079 | 1.01 | -2.302585 | 1.747717 | 1.974762
308 |  |  |  | Pt (PtTC) | 78 | 3.2 | N/A | 0.35 | dichloroterpyridine | 6 | N/A | none | CHO | 1 | Ovary, animal | 2D | cytoplasm | Normoxic | 14.6 | C6+ heavy ions | 6 | Himac | 1680000 | 70 | 6.2 |  | 0.59 | 0.104 | 2.657658 | 0.2027057 | 0.81 | 0.101 | 2.225256 | 0.1321259 | 1.194316 | 34.81886 |  | 0.104 | 0.59 | -2.302585 | 1.305975 | 2.657658 | 0.101 | 0.81 | -2.302585 | 1.586344 | 2.225256
309 | Maggiorella | 2012 | 23030491 | Hf (HfO2-NBTXR3) | 72 | 50 | N/A | 5.6 | citrate | 24 | -50 | NBTXR3 | HT-1080 | 2 | Soft tissue fibrosarcoma | 2D | lysosomes | Normoxic | N/A | g-Rays | 2 | 60Co source | 1250 | 0 | 0.66 |  | 0 | 0.045 | 7.15322 | 0.8352702 | 0.21 | 0.025 | 6.275849 | 0.5945205 | 1.139801 | 28.82297 |  | 0.045 | 0 | -2.302585 | 0.4144653 | 7.15322 | 0.025 | 0.21 | -2.302585 | 0.2743585 | 6.275849
310 |  |  |  | Hf (HfO2-NBTXR3) | 72 | 50 | N/A | 5.6 | citrate | 24 | -50 | NBTXR3 | HT-1080 | 2 | Soft tissue fibrosarcoma | 2D | lysosomes | Normoxic | N/A | g-Rays | 2 | 60Co source | 1250 | 0 | 0.66 |  | 0.23 | 0.044 | 5.078085 | 0.5294058 | 0.24 | 0.091 | 3.881516 | 0.4299871 | 1.308274 | 18.7793 |  | 0.044 | 0.23 | -2.302585 | 0.458155 | 5.078085 | 0.091 | 0.24 | -2.302585 | 0.895741 | 3.881516
311 |  |  |  | Hf (HfO2-NBTXR3) | 72 | 50 | N/A | 5.6 | citrate | 24 | -50 | NBTXR3 | HT-1080 | 2 | Soft tissue fibrosarcoma | 2D | lysosomes | Normoxic | N/A | X-Rays | 1 | Linac | 2000 (6 MV) | 0 | 1 |  | 0.25 | 0.054 | 4.613304 | 0.4887032 | 0.39 | 0.045 | 4.030059 | 0.3828929 | 1.144724 | 21.65124 |  | 0.054 | 0.25 | -2.302585 | 0.5598584 | 4.613304 | 0.045 | 0.39 | -2.302585 | 0.5665653 | 4.030059
312 | Chang | 2008 | 18410403 | Au (GNP) | 79 | 13 | N/A | 1e-05 | none | 18 | N/A | none | B16F10 | 2 | Skin melanoma, animal | 2D | ER / Golgi | Normoxic | 15.4 | Electrons | 3 | Varian 2100C Linac | 6000 | 0.2 | N/A |  | 0.13 | 0.057 | 5.316942 | 0.6138529 | 0.16 | 0.06 | 5.003401 | 0.5712091 | 1.062666 | 6.94691 |  | 0.057 | 0.13 | -2.302585 | 0.5418894 | 5.316942 | 0.06 | 0.16 | -2.302585 | 0.5782204 | 5.003401
313 | Liu | 2008 | 21730596 | Au (GNP) | 79 | 4.7 | N/A | 0.5 | PEG | 48 | N/A | none | CT26 | 3 | Colon carcinoma, animal | 2D | lysosomes | Normoxic | 7.5 | X-Rays | 1 | Clinac IX | 2000 (6 MV) | 0 | 2.4 |  | -0.02 | 0.113 | 4.603436 | 0.6623243 | 0.48 | -0.025 | 9.3621 | 0.4231621 | 0.4917098 | 36.10953 |  | 0.113 | -0.02 | -2.302585 | 1.041168 | 4.603436 | -0.025 | 0.48 | -2.302585 | 0.0001414907 | 9.3621
314 | Mirjolet | 2013 | 23647757 | Ti (TiONts) | 22 | 10 | N/A | 0.02 | none | 24 | N/A | nanotubes | SNB19 | 5 | Brain glioblastoma | 2D | cytoplasm | Normoxic | N/A | X-Rays | 1 | Clinac 600 Varian | 2000 (6 MV) | 0 | N/A |  | 0.59 | 0.011 | 3.653786 | 0.2940516 | 0.91 | -0.021 | 2.698337 | 0.1762239 | 1.354088 | 40.07042 |  | 0.011 | 0.59 | -2.302585 | 0.4494137 | 3.653786 | -0.021 | 0.91 | -2.302585 | 0.6346829 | 2.698337
315 |  |  |  | Ti (TiONts) | 22 | 10 | N/A | 0.02 | none | 24 | N/A | nanotubes | U87-MG | 4 | Brain glioblastoma | 2D | cytoplasm | Normoxic | 13 | X-Rays | 1 | Clinac 600 Varian | 2000 (6 MV) | 0 | N/A |  | 0.35 | -0.005 | 7.350715 | 0.506617 | 0.6 | -0.027 | 4.932449 | 0.3355447 | 1.490277 | 33.76757 |  | -0.005 | 0.35 | -2.302585 | 0.0764483 | 7.350715 | -0.027 | 0.6 | -2.302585 | 0.1113208 | 4.932449
316 | Yang | 2008 | 19014777 | Cd-Se (Quantum dots) | 41 | 2.1 | 25 | 4.8e-05 | PEG | 24 | N/A | none | H460 | 3 | Lung carcinoma | 2D | cytoplasm | Normoxic | N/A | X-Rays | 1 | Varian 2300 Linac | 2000 (6 MV) | 0 | N/A |  | 0.01 | 0.106 | 4.613809 | 0.6414654 | 0.03 | 0.113 | 4.383281 | 0.5992958 | 1.052593 | 6.573953 |  | 0.106 | 0.01 | -2.302585 | 0.9763961 | 4.613809 | 0.113 | 0.03 | -2.302585 | 1.041668 | 4.383281
317 |  |  |  | Cd-Se (Quantum dots) | 41 | 2.1 | 25 | 4.8e-05 | PEG | 24 | N/A | Photofrin | H460 | 3 | Lung carcinoma | 2D | cytoplasm | Normoxic | N/A | X-Rays | 1 | Varian 2300 Linac | 2000 (6 MV) | 0 | N/A |  | 0.01 | 0.106 | 4.613809 | 0.6414654 | 0.26 | 0.105 | 3.605691 | 0.3906278 | 1.279591 | 39.10384 |  | 0.106 | 0.01 | -2.302585 | 0.9763961 | 4.613809 | 0.105 | 0.26 | -2.302585 | 1.034686 | 3.605691
318 | Briggs | 2013 | 23473745 | Ce (CeO2) | 58 | 7 | N/A | 0.36 | none | 24 | N/A | none | 9L | 2 | Brain gliosarcoma, animal | 2D | cytoplasm | Normoxic | 12 | X-Rays | 1 | Linac | 3300 (10 MV) | 0 | N/A |  | 0.2 | 0.013 | 7.679534 | 0.6363542 | 0.06 | 0.019 | 9.542283 | 0.8220122 | 0.80479 | -29.17527 |  | 0.013 | 0.2 | -2.302585 | 0.1597344 | 7.679534 | 0.019 | 0.06 | -2.302585 | 0.1785965 | 9.542283
319 |  |  |  | Ce (CeO2) | 58 | 7 | N/A | 0.36 | none | 24 | N/A | none | 9L | 2 | Brain gliosarcoma, animal | 2D | cytoplasm | Normoxic | 12 | X-Rays | 1 | X-Ray tube | 50 (150 kV) | 0 | N/A |  | 0.21 | 0.009 | 8.131159 | 0.6338138 | 0.3 | 0 | #DIV/0! | 0.5488116 | #DIV/0! | 13.41123 | DEF = 1,059 | 0.009 | 0.21 | -2.302585 | 0.1269931 | 8.131159 | 0 | 0.3 | -2.302585 | 0.09 | #DIV/0!
320 | Ivosev | 2018 | thesis | Au (Au-DTDTPA) | 79 | 2.4 | 4.5 | 0.5 | DTDTPA | 4 | 17 | none | PC-3 | 4 | Prostate adenocarcinoma | 2D | mitochondria | Normoxic | 18.1 | X-Rays | 1 | X-RAD 225 | 75 (225 kV) | 0 | 0.3 |  | 0.27 | 0.038 | 5.003976 | 0.5005739 | 0.24 | 0.05 | 4.798035 | 0.506617 | 1.042922 | -1.207229 |  | 0.038 | 0.27 | -2.302585 | 0.4228929 | 5.003976 | 0.05 | 0.24 | -2.302585 | 0.518117 | 4.798035
321 |  |  |  | Au (Au-DTDTPA) | 79 | 2.4 | 4.5 | 0.5 | DTDTPA | 1 | -34 | none | PC-3 | 4 | Prostate adenocarcinoma | 2D | mitochondria | Normoxic | 18.1 | X-Rays | 1 | X-RAD 225 | 75 (225 kV) | 0 | 0.3 |  | 0.27 | 0.038 | 5.003976 | 0.5005739 | 0.32 | 0.053 | 4.230861 | 0.426561 | 1.182732 | 14.78562 |  | 0.038 | 0.27 | -2.302585 | 0.4228929 | 5.003976 | 0.053 | 0.32 | -2.302585 | 0.590548 | 4.230861
322 |  |  |  | Au (Au-DTDTPA) | 79 | 2.4 | 4.5 | 0.5 | DTDTPA | 1 | -34 | none | BxPC-3 | 2 | Pancreatic adenocarcinoma | 2D | lysosomes | Normoxic | N/A | X-Rays | 1 | X-RAD 225 | 75 (225 kV) | 0 | 0.3 |  | 0.13 | 0.043 | 5.960554 | 0.6492094 | 0.17 | 0.042 | 5.652079 | 0.6016978 | 1.054577 | 7.318379 |  | 0.043 | 0.13 | -2.302585 | 0.4129446 | 5.960554 | 0.042 | 0.17 | -2.302585 | 0.4157343 | 5.652079
323 |  |  |  | Au (Au-DTDTPA) | 79 | 2.4 | 4.5 | 0.5 | DTDTPA | 4 | -34 | none | BxPC-3 | 2 | Pancreatic adenocarcinoma | 2D | lysosomes | Normoxic | N/A | X-Rays | 1 | X-RAD 225 | 75 (225 kV) | 0 | 0.3 |  | 0.13 | 0.043 | 5.960554 | 0.6492094 | 0.2 | 0.041 | 5.441931 | 0.5689288 | 1.095301 | 12.3659 |  | 0.043 | 0.13 | -2.302585 | 0.4129446 | 5.960554 | 0.041 | 0.2 | -2.302585 | 0.417624 | 5.441931
324 |  |  |  | Au (Au-DTDTPA) | 79 | 2.4 | 4.5 | 0.5 | DTDTPA | 4 | -34 | none | U87-MG | 4 | Brain glioblastoma | 2D | mitochondria | Normoxic | 13 | X-Rays | 1 | X-RAD 225 | 75 (225 kV) | 0 | 0.3 |  | 0.21 | 0.013 | 7.490948 | 0.6237535 | 0.24 | 0.014 | 6.853867 | 0.5850839 | 1.092952 | 6.1995 |  | 0.013 | 0.21 | -2.302585 | 0.1638344 | 7.490948 | 0.014 | 0.24 | -2.302585 | 0.1865448 | 6.853867
325 |  |  |  | Au (Au-DTDTPA) | 79 | 2.4 | 4.5 | 0.5 | DTDTPA | 1 | -34 | none | U87-MG | 4 | Brain glioblastoma | 2D | lysosomes | Normoxic | 13 | X-Rays | 1 | X-RAD 225 | 75 (225 kV) | 0 | 0.3 |  | 0.21 | 0.013 | 7.490948 | 0.6237535 | 0.27 | 0.012 | 6.595016 | 0.555437 | 1.13585 | 10.95248 |  | 0.013 | 0.21 | -2.302585 | 0.1638344 | 7.490948 | 0.012 | 0.27 | -2.302585 | 0.1834241 | 6.595016
326 |  |  |  | Au (Au-DTDTPA) | 79 | 2.4 | 4.5 | 0.5 | DTDTPA | 4 | -34 | none | PC-3 | 4 | Prostate adenocarcinoma | 2D | lysosomes | Normoxic | 18.1 | H+ protons | 4 | AGOR Cyclotron | 160000 | 3.6 | 4 |  | 0.51 | 0.01 | 4.173364 | 0.3464558 | 0.41 | 0.044 | 3.945478 | 0.3693539 | 1.057759 | -6.60924 |  | 0.01 | 0.51 | -2.302585 | 0.3522034 | 4.173364 | 0.044 | 0.41 | -2.302585 | 0.573355 | 3.945478
327 |  |  |  | Au (Au-DTDTPA) | 79 | 2.4 | 4.5 | 0.5 | DTDTPA | 1 | -34 | none | PC-3 | 4 | Prostate adenocarcinoma | 2D | mitochondria | Normoxic | 18.1 | H+ protons | 4 | AGOR Cyclotron | 160000 | 3.6 | 4 |  | 0.51 | 0.01 | 4.173364 | 0.3464558 | 0.43 | 0.052 | 3.699638 | 0.3436952 | 1.128046 | 0.7968085 |  | 0.01 | 0.51 | -2.302585 | 0.3522034 | 4.173364 | 0.052 | 0.43 | -2.302585 | 0.6638377 | 3.699638
328 | H. Millares | 2024 | 38501279 | Fe (FHA-NP) | 26 | 105 | N/A | 3.6 | Hyaluronic Acid | 12 | N/A | none | A549 | 2 | Lung adenocarcinoma | 2D | cytoplasm | Normoxic | 14.9 | X-Rays | 1 | True beam STM Linac | 2000 (6 MV) | 0 | N/A |  | 0.01 | 0.016 | 11.68788 | 0.9194313 | 0.04 | 0.013 | 11.85888 | 0.876341 | 0.9855807 | 4.686621 |  | 0.016 | 0.01 | -2.302585 | 0.1474654 | 11.68788 | 0.013 | 0.04 | -2.302585 | 0.1213344 | 11.85888
329 |  |  |  | Au (GNP) | 79 | 106 | N/A | 0.1 | none | 12 | N/A | none | A549 | 2 | Lung adenocarcinoma | 2D | cytoplasm | Normoxic | 14.9 | X-Rays | 1 | True beam STM Linac | 2000 (6 MV) | 0 | N/A |  | 0.01 | 0.016 | 11.68788 | 0.9194313 | 0.06 | 0.011 | 11.99563 | 0.848742 | 0.974345 | 7.688365 |  | 0.016 | 0.01 | -2.302585 | 0.1474654 | 11.68788 | 0.011 | 0.06 | -2.302585 | 0.1049137 | 11.99563
330 |  |  |  | Fe (FHA-NP) | 26 | 105 | N/A | 3.6 | Hyaluronic Acid | 12 | N/A | none | A549 | 2 | Lung adenocarcinoma | 2D | cytoplasm | Normoxic | 14.9 | X-Rays | 1 | X-RAD 320 | 100 (300 kV) | 0 | 2.82 |  | 0.07 | 0.011 | 11.63202 | 0.8319358 | 0.09 | 0.013 | 10.28998 | 0.7929461 | 1.130423 | 4.686621 |  | 0.011 | 0.07 | -2.302585 | 0.1062137 | 11.63202 | 0.013 | 0.09 | -2.302585 | 0.1278344 | 10.28998
331 |  |  |  | Au (GNP) | 79 | 106 | N/A | 0.1 | none | 12 | N/A | none | A549 | 2 | Lung adenocarcinoma | 2D | cytoplasm | Normoxic | 14.9 | X-Rays | 1 | X-RAD 320 | 100 (300 kV) | 0 | 2.82 |  | 0.07 | 0.011 | 11.63202 | 0.8319358 | 0.07 | 0.03 | 7.671543 | 0.7710516 | 1.516256 | 7.318379 |  | 0.011 | 0.07 | -2.302585 | 0.1062137 | 11.63202 | 0.03 | 0.07 | -2.302585 | 0.2812102 | 7.671543
332 | Mhernia | 2017 | 28285936 | Au (GNP) | 79 | 10 | N/A | 0.13 | citrate | 24 | N/A | none | MCF-7 | 2 | Breast adenocarcinoma | 2D | cytoplasm | Normoxic | 19.7 | Electrons | 3 | Varian Clinac 2300C/D | 4000 | 0.2 | N/A |  | 0.51 | -0.002 | 4.597773 | 0.3634913 | 1.05 | -0.054 | 2.519366 | 0.151981 | 1.824972 | 58.18855 |  | -0.002 | 0.51 | -2.302585 | 0.2416793 | 4.597773 | -0.054 | 1.05 | -2.302585 | 0.6051416 | 2.519366
333 |  |  |  | Au (GNP) | 79 | 10 | N/A | 0.25 | citrate | 24 | N/A | none | MCF-7 | 2 | Breast adenocarcinoma | 2D | cytoplasm | Normoxic | 19.7 | Electrons | 3 | Varian Clinac 2300C/D | 4000 | 0.2 | N/A |  | 0.51 | -0.003 | 4.641605 | 0.3649481 | 1.15 | -0.092 | 2.503748 | 0.1448582 | 1.853862 | 60.30719 |  | -0.003 | 0.51 | -2.302585 | 0.232469 | 4.641605 | -0.092 | 1.15 | -2.302585 | 0.4751487 | 2.503748
334 |  |  |  | Au (GNP) | 79 | 10 | N/A | 0.13 | citrate | 24 | N/A | none | MDA-MB-231 | 3 | Breast adenocarcinoma | 2D | cytoplasm | Normoxic | 13.5 | Electrons | 3 | Varian Clinac 2300C/D | 4000 | 0.2 | N/A |  | 0.4 | 0.034 | 4.233237 | 0.3921935 | 1.02 | -0.014 | 2.332084 | 0.1375181 | 1.815216 | 64.93617 |  | 0.034 | 0.4 | -2.302585 | 0.4731516 | 4.233237 | -0.014 | 1.02 | -2.302585 | 0.9114552 | 2.332084
335 | Sisin b | 2019 | N/A | Bi (BiONP) | 83 | 60 | N/A | 5e-05 | none | 24 | N/A | rods | MCF-7 | 2 | Breast adenocarcinoma | 3D | cytoplasm | Normoxic | 19.7 | X-Rays | 1 | Elekta Synergy Linac | 2000 (6 MV) | 0 | 5.99 |  | 0 | 0.034 | 8.229404 | 0.8728426 | -0.01 | 0.04 | 7.713165 | 0.8693582 | 1.06693 | 0.3992011 |  | 0.034 | 0 | -2.302585 | 0.3131516 | 8.229404 | 0.04 | -0.01 | -2.302585 | 0.3685136 | 7.713165
336 |  |  |  | Bi (BiONP) | 83 | 60 | N/A | 0.00025 | none | 24 | N/A | rods | MCF-7 | 2 | Breast adenocarcinoma | 3D | cytoplasm | Normoxic | 19.7 | X-Rays | 1 | Elekta Synergy Linac | 2000 (6 MV) | 0 | 5.99 |  | 0 | 0.034 | 8.229404 | 0.8728426 | 0.12 | 0.028 | 7.175245 | 0.7032801 | 1.146916 | 19.42647 |  | 0.034 | 0 | -2.302585 | 0.3131516 | 8.229404 | 0.028 | 0.12 | -2.302585 | 0.2722895 | 7.175245
337 |  |  |  | Bi (BiONP) | 83 | 60 | N/A | 0.0005 | none | 24 | N/A | rods | MCF-7 | 2 | Breast adenocarcinoma | 3D | cytoplasm | Normoxic | 19.7 | X-Rays | 1 | Elekta Synergy Linac | 2000 (6 MV) | 0 | 5.99 |  | 0 | 0.034 | 8.229404 | 0.8728426 | 0.09 | 0.075 | 4.973252 | 0.6187834 | 1.654733 | 29.10711 |  | 0.034 | 0 | -2.302585 | 0.3131516 | 8.229404 | 0.075 | 0.09 | -2.302585 | 0.6988755 | 4.973252
338 |  |  |  | Bi (BiONP) | 83 | 60 | N/A | 5e-05 | none | 24 | N/A | rods | MCF-7 | 2 | Breast adenocarcinoma | 3D | cytoplasm | Normoxic | 19.7 | X-Rays | 1 | Elekta Synergy Linac | 3300 (10 MV) | 0 | 5.99 |  | -0.09 | 0.059 | 7.056248 | 0.9455391 | 0 | 0.044 | 7.23405 | 0.838618 | 0.9754215 | 11.30796 |  | 0.059 | -0.09 | -2.302585 | 0.5515101 | 7.056248 | 0.044 | 0 | -2.302585 | 0.405255 | 7.23405
339 |  |  |  | Bi (BiONP) | 83 | 60 | N/A | 0.00025 | none | 24 | N/A | rods | MCF-7 | 2 | Breast adenocarcinoma | 3D | cytoplasm | Normoxic | 19.7 | X-Rays | 1 | Elekta Synergy Linac | 3300 (10 MV) | 0 | 5.99 |  | -0.09 | 0.059 | 7.056248 | 0.9455391 | 0.07 | 0.04 | 6.762424 | 0.7408182 | 1.043449 | 21.65124 |  | 0.059 | -0.09 | -2.302585 | 0.5515101 | 7.056248 | 0.04 | 0.07 | -2.302585 | 0.3733136 | 6.762424
340 |  |  |  | Bi (BiONP) | 83 | 60 | N/A | 0.0005 | none | 24 | N/A | rods | MCF-7 | 2 | Breast adenocarcinoma | 3D | cytoplasm | Normoxic | 19.7 | X-Rays | 1 | Elekta Synergy Linac | 3300 (10 MV) | 0 | 5.99 |  | -0.09 | 0.059 | 7.056248 | 0.9455391 | 0.06 | 0.05 | 6.212613 | 0.726149 | 1.135794 | 23.20265 |  | 0.059 | -0.09 | -2.302585 | 0.5515101 | 7.056248 | 0.05 | 0.06 | -2.302585 | 0.464117 | 6.212613
341 |  |  |  | Bi (BiONP) | 83 | 60 | N/A | 5e-05 | none | 24 | N/A | rods | MCF-7 | 2 | Breast adenocarcinoma | 3D | cytoplasm | Normoxic | 19.7 | Electrons | 3 | Elekta Synergy Linac | 6000 | 0.2 | 5.99 |  | -0.1 | 0.059 | 7.151825 | 0.9646403 | 0 | 0.045 | 7.15322 | 0.8352702 | 0.999805 | 13.41123 |  | 0.059 | -0.1 | -2.302585 | 0.5534101 | 7.151825 | 0.045 | 0 | -2.302585 | 0.4144653 | 7.15322
342 |  |  |  | Bi (BiONP) | 83 | 60 | N/A | 0.00025 | none | 24 | N/A | rods | MCF-7 | 2 | Breast adenocarcinoma | 3D | cytoplasm | Normoxic | 19.7 | Electrons | 3 | Elekta Synergy Linac | 6000 | 0.2 | 5.99 |  | -0.1 | 0.059 | 7.151825 | 0.9646403 | 0.06 | 0.04 | 6.874115 | 0.7557837 | 1.040399 | 21.65124 |  | 0.059 | -0.1 | -2.302585 | 0.5534101 | 7.151825 | 0.04 | 0.06 | -2.302585 | 0.3720136 | 6.874115
343 |  |  |  | Bi (BiONP) | 83 | 60 | N/A | 0.0005 | none | 24 | N/A | rods | MCF-7 | 2 | Breast adenocarcinoma | 3D | cytoplasm | Normoxic | 19.7 | Electrons | 3 | Elekta Synergy Linac | 6000 | 0.2 | 5.99 |  | -0.1 | 0.059 | 7.151825 | 0.9646403 | 0.05 | 0.05 | 6.304535 | 0.7408182 | 1.134394 | 23.20265 |  | 0.059 | -0.1 | -2.302585 | 0.5534101 | 7.151825 | 0.05 | 0.05 | -2.302585 | 0.463017 | 6.304535
344 |  |  |  | Bi (BiONP) | 83 | 60 | N/A | 5e-05 | none | 24 | N/A | rods | MCF-7 | 2 | Breast adenocarcinoma | 3D | cytoplasm | Normoxic | 19.7 | Electrons | 3 | Elekta Synergy Linac | 12000 | 0.2 | 5.99 |  | -0.04 | 0.05 | 7.197919 | 0.8869204 | 0.01 | 0.044 | 7.121306 | 0.8220122 | 1.010758 | 7.318379 |  | 0.05 | -0.04 | -2.302585 | 0.462117 | 7.197919 | 0.044 | 0.01 | -2.302585 | 0.405355 | 7.121306
345 |  |  |  | Bi (BiONP) | 83 | 60 | N/A | 0.00025 | none | 24 | N/A | rods | MCF-7 | 2 | Breast adenocarcinoma | 3D | cytoplasm | Normoxic | 19.7 | Electrons | 3 | Elekta Synergy Linac | 12000 | 0.2 | 5.99 |  | -0.04 | 0.05 | 7.197919 | 0.8869204 | 0.01 | 0.051 | 6.621956 | 0.7993151 | 1.086978 | 9.87747 |  | 0.05 | -0.04 | -2.302585 | 0.462117 | 7.197919 | 0.051 | 0.01 | -2.302585 | 0.4698274 | 6.621956
346 |  |  |  | Bi (BiONP) | 83 | 60 | N/A | 0.0005 | none | 24 | N/A | rods | MCF-7 | 2 | Breast adenocarcinoma | 3D | cytoplasm | Normoxic | 19.7 | Electrons | 3 | Elekta Synergy Linac | 12000 | 0.2 | 5.99 |  | -0.04 | 0.05 | 7.197919 | 0.8869204 | 0.08 | 0.04 | 6.652753 | 0.726149 | 1.081946 | 18.12692 |  | 0.05 | -0.04 | -2.302585 | 0.462117 | 7.197919 | 0.04 | 0.08 | -2.302585 | 0.3748136 | 6.652753
347 | Sisin | 2022 | 36081572 | Bi (BiONP) | 83 | 60 | N/A | 0.5 | none | 1 | N/A | rods | MCF-7 | 2 | Breast adenocarcinoma | 2D | cytoplasm | Normoxic | 19.7 | X-Rays | 1 | Siemens Primus Linac | 2000 (6 MV) | 0 | N/A |  | 0.14 | 0.028 | 6.906656 | 0.6757041 | 0.32 | -0.004 | 7.994473 | 0.535797 | 0.8639288 | 20.70539 |  | 0.028 | 0.14 | -2.302585 | 0.2774895 | 6.906656 | -0.004 | 0.32 | -2.302585 | 0.06555864 | 7.994473
348 |  |  |  | Bi (BiONP) | 83 | 60 | N/A | 0.5 | none | 1 | N/A | rods | MDA-MB-231 | 3 | Breast adenocarcinoma | 2D | cytoplasm | Normoxic | 13.5 | X-Rays | 1 | Siemens Primus Linac | 2000 (6 MV) | 0 | N/A |  | 0.4 | -0.006 | 6.363963 | 0.4602433 | 0.49 | -0.009 | 5.194817 | 0.3890684 | 1.22506 | 15.46462 |  | -0.006 | 0.4 | -2.302585 | 0.104738 | 6.363963 | -0.009 | 0.49 | -2.302585 | 0.1572069 | 5.194817
349 |  |  |  | Bi (BiONP) | 83 | 60 | N/A | 0.5 | none | 1 | N/A | rods | NIH/3T3 | 0 | Non-cancerous fibroblast cells, animal | 2D | cytoplasm | Normoxic | 7 | X-Rays | 1 | Siemens Primus Linac | 2000 (6 MV) | 0 | N/A |  | 0.12 | 0.008 | 11.04921 | 0.7618543 | 0.16 | 0.003 | 11.78641 | 0.7174873 | 0.9374529 | 5.823547 |  | 0.008 | 0.12 | -2.302585 | 0.08808272 | 11.04921 | 0.003 | 0.16 | -2.302585 | 0.05323102 | 11.78641
350 |  |  |  | Bi (BiONP) | 83 | 60 | N/A | 0.5 | none | 1 | N/A | rods | MCF-7 | 2 | Breast adenocarcinoma | 2D | cytoplasm | Normoxic | 19.7 | Electrons | 3 | Siemens Primus Linac | 6000 | 0.2 | N/A |  | 0.15 | 0.015 | 8.360602 | 0.6976763 | 0.3 | 0.002 | 7.318239 | 0.5444387 | 1.142433 | 21.96401 |  | 0.015 | 0.15 | -2.302585 | 0.1606551 | 8.360602 | 0.002 | 0.3 | -2.302585 | 0.1084207 | 7.318239
351 |  |  |  | Bi (BiONP) | 83 | 60 | N/A | 0.5 | none | 1 | N/A | rods | MDA-MB-231 | 3 | Breast adenocarcinoma | 2D | cytoplasm | Normoxic | 13.5 | Electrons | 3 | Siemens Primus Linac | 6000 | 0.2 | N/A |  | 0.23 | -0.007 | #NUM! | 0.6492094 | 0.31 | -0.014 | #NUM! | 0.5689288 | #NUM! | 12.3659 |  | -0.007 | 0.23 | -2.302585 | -0.01157238 | #NUM! | -0.014 | 0.31 | -2.302585 | -0.03284477 | #NUM!
352 |  |  |  | Bi (BiONP) | 83 | 60 | N/A | 0.5 | none | 1 | N/A | rods | NIH/3T3 | 0 | Non-cancerous fibroblast cells, animal | 2D | cytoplasm | Normoxic | 7 | Electrons | 3 | Siemens Primus Linac | 6000 | 0.2 | N/A |  | 0.12 | 0.002 | 15.2912 | 0.7803599 | 0.23 | -0.004 | 12.90966 | 0.6414654 | 1.184477 | 17.79878 |  | 0.002 | 0.12 | -2.302585 | 0.03282068 | 15.2912 | -0.004 | 0.23 | -2.302585 | 0.01605864 | 12.90966
353 |  |  |  | Bi (BiONP) | 83 | 60 | N/A | 0.5 | none | 1 | N/A | rods | MCF-7 | 2 | Breast adenocarcinoma | 2D | cytoplasm | Normoxic | 19.7 | g-Rays | 2 | HDR Brachytherapy 192Ir | 380 | 0 | N/A |  | 0.35 | 0.001 | 6.459596 | 0.4946029 | 0.62 | -0.034 | 5.192294 | 0.3315423 | 1.244074 | 32.968 |  | 0.001 | 0.35 | -2.302585 | 0.1317103 | 6.459596 | -0.034 | 0.62 | -2.302585 | 0.07124843 | 5.192294
354 |  |  |  | Bi (BiONP) | 83 | 60 | N/A | 0.5 | none | 1 | N/A | rods | MDA-MB-231 | 3 | Breast adenocarcinoma | 2D | cytoplasm | Normoxic | 13.5 | g-Rays | 2 | HDR Brachytherapy 192Ir | 380 | 0 | N/A |  | 0.27 | 0.082 | 3.9026 | 0.4197903 | 0.52 | -0.061 | #NUM! | 0.4511299 | #NUM! | -7.465534 |  | 0.082 | 0.27 | -2.302585 | 0.8281479 | 3.9026 | -0.061 | 0.52 | -2.302585 | -0.2914308 | #NUM!
355 |  |  |  | Bi (BiONP) | 83 | 60 | N/A | 0.5 | none | 1 | N/A | rods | NIH/3T3 | 0 | Non-cancerous fibroblast cells, animal | 2D | cytoplasm | Normoxic | 7 | g-Rays | 2 | HDR Brachytherapy 192Ir | 380 | 0 | N/A |  | 0.13 | 0.091 | 4.366397 | 0.535797 | -0.01 | 0.093 | 5.029893 | 0.7032801 | 0.8680894 | -31.2587 |  | 0.091 | 0.13 | -2.302585 | 0.855041 | 4.366397 | 0.093 | -0.01 | -2.302585 | 0.8566617 | 5.029893
356 | Herold | 2000 | 11057744 | Au (GNP) | 79 | 2.3 | N/A | 50 | none | 24 | N/A | none | CHO-K1 | 3 | Ovary, animal | 2D | cytoplasm | Normoxic | 14.6 | X-Rays | 1 | Siemens Orthovoltage | 67 (200 kV) | 0 | 1.47 |  | 0.262 | 0.052 | 4.596035 | 0.4809461 | 0.242 | 0.127 | 3.410538 | 0.3708343 | 1.347598 | 22.89484 |  | 0.052 | 0.262 | -2.302585 | 0.5475817 | 4.596035 | 0.127 | 0.242 | -2.302585 | 1.228277 | 3.410538
357 |  |  |  | Au(GNP) | 79 | 2.3 | N/A | 50 | none | 24 | N/A | none | DU145 | 2 | Prostate carcinoma | 2D | cytoplasm | Normoxic | 10.3 | X-Rays | 1 | Siemens Orthovoltage | 67 (200 kV) | 0 | 1.47 |  | 0.165 | 0.042 | 5.696124 | 0.6077449 | 0.385 | 0.05 | 3.952192 | 0.379083 | 1.441257 | 37.62465 |  | 0.042 | 0.165 | -2.302585 | 0.4140593 | 5.696124 | 0.05 | 0.385 | -2.302585 | 0.608742 | 3.952192
358 |  |  |  | Au (GNP) | 79 | 2.3 | N/A | 50 | none | 24 | N/A | none | EMT-6 | 2 | Mammary carcinoma, animal | 2D | cytoplasm | Normoxic | N/A | X-Rays | 1 | Siemens Orthovoltage | 67 (200 kV) | 0 | 1.47 |  | 0.071 | 0.027 | 8.013082 | 0.7788008 | 0.192 | 0.048 | 5.209058 | 0.5621424 | 1.538298 | 27.81948 |  | 0.027 | 0.071 | -2.302585 | 0.2537202 | 8.013082 | 0.048 | 0.192 | -2.302585 | 0.4789603 | 5.209058
359 |  |  |  | Au(GNP) | 79 | 2.3 | N/A | 50 | none | 24 | N/A | none | EMT-6 | 2 | Mammary carcinoma, animal | 2D | cytoplasm | Normoxic | N/A | g-Rays | 2 | 137Cs source | 662 | 0 | N/A |  | 0.045 | 0.047 | 6.536998 | 0.7572968 | 0.05 | 0.051 | 6.246941 | 0.7378609 | 1.046432 | 2.566491 |  | 0.047 | 0.045 | -2.302585 | 0.434911 | 6.536998 | 0.051 | 0.05 | -2.302585 | 0.4722274 | 6.246941
360 | Jain | 2014 | 24444528 | Au (Aurovist) | 79 | 1.9 | N/A | 0.012 | thiol | 24 | N/A | none | MDA-MB-231 | 3 | Breast adenocarcinoma | 2D | lysosomes | Normoxic | 13.5 | X-Rays | 1 | Faxitron CP-160 | 53 (160 kV) | 0 | 0.69 |  | 0.023 | 0.052 | 6.436878 | 0.7756918 | 0.097 | 0.092 | 4.503334 | 0.5700678 | 1.429358 | 26.50847 |  | 0.052 | 0.023 | -2.302585 | 0.4794667 | 6.436878 | 0.092 | 0.097 | -2.302585 | 0.8567603 | 4.503334
361 |  |  |  | Au (Aurovist) | 79 | 1.9 | N/A | 0.012 | thiol | 24 | N/A | none | MDA-MB-231 | 3 | Breast adenocarcinoma | 2D | lysosomes | Hypoxic | 13.5 | X-Rays | 1 | Faxitron CP-160 | 53 (160 kV) | 0 | 0.69 |  | -0.025 | 0.035 | 8.475991 | 0.9139312 | 0.128 | 0.034 | 6.559587 | 0.6757041 | 1.292153 | 26.06619 |  | 0.035 | -0.025 | -2.302585 | 0.3229869 | 8.475991 | 0.034 | 0.128 | -2.302585 | 0.3295356 | 6.559587
362 |  |  |  | Au (Aurovist) | 79 | 1.9 | N/A | 0.012 | thiol | 24 | N/A | none | MDA-MB-231 | 3 | Breast adenocarcinoma | 2D | lysosomes | Anoxic | 13.5 | X-Rays | 1 | Faxitron CP-160 | 53 (160 kV) | 0 | 0.69 |  | 0.048 | 0.004 | 18.73148 | 0.8940443 | 0.059 | 0.005 | 16.35594 | 0.8710987 | 1.14524 | 2.566491 |  | 0.004 | 0.048 | -2.302585 | 0.03914536 | 18.73148 | 0.005 | 0.059 | -2.302585 | 0.0495327 | 16.35594
363 | Kaur | 2013 | N/A | Au (GNP) | 79 | 7 | N/A | 5.5 | glucose | 6 | N/A | none | HeLa | 4 | Uterus adenocarcinoma | 2D | cytoplasm | Normoxic | 17 | g-Rays | 2 | 60Co source | 1250 | 0 | 0.5 |  | 0.174 | 0.008 | 9.276644 | 0.6838614 | 0.319 | 0.008 | 6.241252 | 0.5117086 | 1.486344 | 25.17364 |  | 0.008 | 0.174 | -2.302585 | 0.1039587 | 9.276644 | 0.008 | 0.319 | -2.302585 | 0.1754437 | 6.241252
364 |  |  |  | Au (GNP) | 79 | 7 | N/A | 5.5 | glucose | 6 | N/A | none | HeLa | 4 | Uterus adenocarcinoma | 2D | cytoplasm | Normoxic | 17 | C6+ heavy ions | 6 | Pelletron accelerator | 3480000 | 50 | N/A |  | 0.707 | 0.001 | 3.241973 | 0.2421979 | 1.025 | 0.003 | 2.231846 | 0.1271993 | 1.452597 | 47.48125 |  | 0.001 | 0.707 | -2.302585 | 0.5090593 | 3.241973 | 0.003 | 1.025 | -2.302585 | 1.078256 | 2.231846
365 | Khoshgard | 2014 | N/A | Au (GNP) | 79 | 50 | N/A | 0.05 | none | 24 | N/A | Folate | HeLa | 4 | Uterus adenocarcinoma | 3D | cytoplasm | Normoxic | 17 | X-Rays | 1 | Siemens Stabilipan | 60 (180 kV) | 0 | 3.43 |  | 0.045 | 0.021 | 9.454486 | 0.8402969 | 0.221 | 0.012 | 7.425232 | 0.6126264 | 1.273292 | 27.09405 |  | 0.021 | 0.045 | -2.302585 | 0.1954421 | 9.454486 | 0.012 | 0.221 | -2.302585 | 0.1593651 | 7.425232
366 | Taggart | 2014 | 25243023 | Au (GNP) | 79 | 1.9 | N/A | 2.5 | thiol | 24 | N/A | none | MDA-MB-231 | 3 | Breast adenocarcinoma | 2D | cytoplasm | Normoxic | 13.5 | X-Rays | 1 | X-RAD 225 | 75 (225 kV) | 0 | N/A |  | 0.149 | 0.064 | 4.946006 | 0.5746466 | 0.206 | 0.084 | 4.151102 | 0.4733122 | 1.191492 | 17.63421 |  | 0.064 | 0.149 | -2.302585 | 0.6116628 | 4.946006 | 0.084 | 0.206 | -2.302585 | 0.8161046 | 4.151102
367 |  |  |  | Au (GNP) | 79 | 1.9 | N/A | 2.5 | thiol | 24 | N/A | none | DU145 | 2 | Prostate carcinoma | 2D | cytoplasm | Normoxic | 10.3 | X-Rays | 1 | X-RAD 225 | 75 (225 kV) | 0 | N/A |  | 0.132 | 0.021 | 7.789867 | 0.7060989 | 0.117 | 0.029 | 7.118882 | 0.7046881 | 1.094254 | 0.1998001 |  | 0.021 | 0.132 | -2.302585 | 0.2108411 | 7.789867 | 0.029 | 0.117 | -2.302585 | 0.2807889 | 7.118882
368 |  |  |  | Au (GNP) | 79 | 1.9 | N/A | 2.5 | thiol | 24 | N/A | none | T98-G | 1 | Brain glioblastoma multiforme | 2D | cytoplasm | Normoxic | N/A | X-Rays | 1 | X-RAD 225 | 75 (225 kV) | 0 | N/A |  | 0.051 | 0.025 | 8.631104 | 0.8170949 | 0.164 | 0.031 | 6.370038 | 0.6363542 | 1.354953 | 22.11992 |  | 0.025 | 0.051 | -2.302585 | 0.2328595 | 8.631104 | 0.031 | 0.164 | -2.302585 | 0.3124166 | 6.370038
369 | Wang | 2013 | N/A | Au (GNP) | 79 | 13 | N/A | 2e-05 | glucose | 48 | N/A | none | A549 | 2 | Lung adenocarcinoma | 2D | lysosomes | Normoxic | 14.9 | X-Rays | 1 | Varian Linac | 2000 (6 MV) | 0 | N/A |  | 0.226 | 0.02 | 6.47649 | 0.5874289 | 0.395 | 0.014 | 4.958057 | 0.429128 | 1.306256 | 26.9481 |  | 0.02 | 0.226 | -2.302585 | 0.2352828 | 6.47649 | 0.014 | 0.395 | -2.302585 | 0.2849698 | 4.958057
370 | Zhang | 2014 | 23873780 | Au (GNC) | 79 | 1.5 | 6 | 0.25 | bovine serum albumine | 24 | N/A | nanoclusters | HeLa | 4 | Uterus adenocarcinoma | 2D | cytoplasm | Normoxic | 17 | g-Rays | 2 | 137Cs source | 662 | 0 | N/A |  | 0.355 | 0.006 | 5.89818 | 0.4799852 | 0.388 | 0.008 | 5.345365 | 0.4457487 | 1.103419 | 7.132831 |  | 0.006 | 0.355 | -2.302585 | 0.181287 | 5.89818 | 0.008 | 0.388 | -2.302585 | 0.2242267 | 5.345365
371 |  |  |  | Au (GNC) | 79 | 1.5 | 2.4 | 0.25 | glutathione | 24 | N/A | nanoclusters | HeLa | 4 | Uterus adenocarcinoma | 2D | cytoplasm | Normoxic | 17 | g-Rays | 2 | 137Cs source | 662 | 0 | N/A |  | 0.355 | 0.006 | 5.89818 | 0.4799852 | 0.467 | 0.013 | 4.3933 | 0.373066 | 1.34254 | 22.27553 |  | 0.006 | 0.355 | -2.302585 | 0.181287 | 5.89818 | 0.013 | 0.467 | -2.302585 | 0.3378234 | 4.3933
372 | Gong | 2018 | N/A | Mn (MnO2) | 25 | 30 | N/A | 0.14 | PEG | 24 | N/A | none | 4T1 | 1 | Stage IV breast cancer, animal | 2D | cytoplasm | Normoxic | 8.8 | X-Rays | 1 | X-ray tube | 67 (200 kV) | 0 | N/A |  | 0.001 | 0.012 | 13.81055 | 0.9512294 | 0.014 | 0.013 | 12.78114 | 0.9231163 | 1.080541 | 2.955447 |  | 0.012 | 0.001 | -2.302585 | 0.1105251 | 13.81055 | 0.013 | 0.014 | -2.302585 | 0.1199304 | 12.78114
373 |  |  |  | Ta (TaOx) | 73 | 80 | N/A | 0.18 | PEG | 24 | N/A | none | 4T1 | 1 | Stage IV breast cancer, animal | 2D | cytoplasm | Normoxic | 8.8 | X-Rays | 1 | X-ray tube | 67 (200 kV) | 0 | N/A |  | 0.001 | 0.012 | 13.81055 | 0.9512294 | 0.002 | 0.021 | 10.42373 | 0.9157609 | 1.324914 | 3.728706 |  | 0.012 | 0.001 | -2.302585 | 0.1105251 | 13.81055 | 0.021 | 0.002 | -2.302585 | 0.1934211 | 10.42373
374 |  |  |  | Mn-Ta (MnO2-TaOx) | 49 | 100 | 160 | 0.4 | PEG | 24 | N/A | none | 4T1 | 1 | Stage IV breast cancer, animal | 2D | cytoplasm | Normoxic | 8.8 | X-Rays | 1 | X-ray tube | 67 (200 kV) | 0 | N/A |  | 0.001 | 0.012 | 13.81055 | 0.9512294 | 0.006 | 0.029 | 8.807791 | 0.8798534 | 1.567992 | 7.503557 |  | 0.012 | 0.001 | -2.302585 | 0.1105251 | 13.81055 | 0.029 | 0.006 | -2.302585 | 0.2671359 | 8.807791
375 | Zabihzadeh | 2018 | N/A | Au (GNP) | 79 | 24 | N/A | 0.25 | none | 12 | N/A | none | HT-29 | 2 | Colon adenocarcinoma | 2D | cytoplasm | Normoxic | 11 | X-Rays | 1 | Siemens Linac | 6000 (18 MV) | 0 | 2 |  | 0.048 | 0.045 | 6.639741 | 0.7588129 | 0.159 | 0.041 | 5.801804 | 0.6175471 | 1.144427 | 18.61669 |  | 0.045 | 0.048 | -2.302585 | 0.4167693 | 6.639741 | 0.041 | 0.159 | -2.302585 | 0.402905 | 5.801804
376 | Huang | 2015 | N/A | Au (GNP) | 79 | 50 | 80 | 0.14 | none | 12 | N/A | none | MDA-MB-231 | 3 | Breast adenocarcinoma | 2D | cytoplasm | Normoxic | 13.5 | X-Rays | 1 | X-RAD 320 | 75 (225 kV) | 0 | 3.9 |  | -0.114 | 0.135 | 4.573663 | 0.7319815 | 0.476 | 0.086 | 3.10052 | 0.2736241 | 1.475127 | 62.61871 |  | 0.135 | -0.114 | -2.302585 | 1.256392 | 4.573663 | 0.086 | 0.476 | -2.302585 | 1.018665 | 3.10052
377 |  |  |  | Au (GNP) | 79 | 50 | 80 | 0.14 | none | 12 | N/A | none | MDA-MB-231 | 3 | Breast adenocarcinoma | 2D | cytoplasm | Normoxic | 13.5 | X-Rays | 1 | Varian Linac | 2000 (6 MV) | 0 | 14 |  | -0.322 | 0.136 | 5.465437 | 1.105171 | -0.049 | 0.101 | 5.023444 | 0.7363866 | 1.087986 | 33.36898 |  | 0.136 | -0.322 | -2.302585 | 1.35629 | 5.465437 | 0.101 | -0.049 | -2.302585 | 0.9326454 | 5.023444
378 | Zhang | 2018 | 29950834 | Au (GNP) | 79 | 6.3 | 19.7 | 0.4 | PEG | 1 | -35 | none | LS180 | 2 | Colon adenocarcinoma | 2D | cytoplasm | Normoxic | N/A | X-Rays | 1 | Linac | 2000 (6 MV) | 0 | N/A |  | 0.133 | 0.025 | 7.298866 | 0.6935028 | 0.195 | 0.029 | 6.161743 | 0.6029024 | 1.184546 | 13.06418 |  | 0.025 | 0.133 | -2.302585 | 0.2479475 | 7.298866 | 0.029 | 0.195 | -2.302585 | 0.3051249 | 6.161743
379 | Taupin | 2015 | 25988839 | Gd (Magnevist) | 64 | 2 | 3 | 13 | none | 5 | N/A | Magnevist | F98 | 1 | Brain glioma, animal | 2D | cytoplasm | Normoxic | 32.5 | X-Rays | 1 | synchrotron | 51 | 0 | N/A |  | 0.002 | 0.04 | 7.562177 | 0.848742 | 0.294 | 0.01 | 6.426962 | 0.5336581 | 1.176633 | 37.12364 |  | 0.04 | 0.002 | -2.302585 | 0.3684176 | 7.562177 | 0.01 | 0.294 | -2.302585 | 0.1785394 | 6.426962
380 |  |  |  | Gd (Magnevist) | 64 | 2 | 3 | 13 | none | 5 | N/A | Magnevist | F98 | 1 | Brain glioma, animal | 2D | cytoplasm | Normoxic | 32.5 | X-Rays | 1 | synchrotron | 51 | 0 | N/A |  | 0.002 | 0.041 | 7.469688 | 0.8453538 | 0.131 | 0.031 | 6.760726 | 0.6797705 | 1.104865 | 19.58746 |  | 0.041 | 0.002 | -2.302585 | 0.377628 | 7.469688 | 0.031 | 0.131 | -2.302585 | 0.3026816 | 6.760726
381 |  |  |  | Gd (Magnevist) | 64 | 2 | 3 | 32 | none | 5 | N/A | Magnevist | F98 | 1 | Brain glioma, animal | 2D | cytoplasm | Normoxic | 32.5 | X-Rays | 1 | synchrotron | 51 | 0 | N/A |  | 0.002 | 0.041 | 7.469688 | 0.8453538 | 0.192 | 0.03 | 6.126995 | 0.6041094 | 1.219144 | 28.53769 |  | 0.041 | 0.002 | -2.302585 | 0.377628 | 7.469688 | 0.03 | 0.192 | -2.302585 | 0.3131742 | 6.126995
382 |  |  |  | Gd (Magnevist) | 64 | 2 | 3 | 64 | none | 5 | N/A | Magnevist | F98 | 1 | Brain glioma, animal | 2D | cytoplasm | Normoxic | 32.5 | X-Rays | 1 | synchrotron | 51 | 0 | N/A |  | 0.002 | 0.041 | 7.469688 | 0.8453538 | 0.328 | 0.03 | 4.859866 | 0.4602433 | 1.537015 | 45.55613 |  | 0.041 | 0.002 | -2.302585 | 0.377628 | 7.469688 | 0.03 | 0.328 | -2.302585 | 0.3838942 | 4.859866
383 | Shi | 2016 | 27789945 | Au (GNP) | 79 | 2.77 | N/A | 0.5 | tiopronin | 24 | N/A | none | HCT116 | 5 | Colorectal carcinoma | 2D | lysosomes | Normoxic | 14.2 | X-Rays | 1 | Pantak Therapax 3 | 26 | 0 | N/A |  | 0.219 | 0.066 | 4.476073 | 0.4955931 | 0.667 | 0.001 | 3.434467 | 0.2623699 | 1.30328 | 47.05942 |  | 0.066 | 0.219 | -2.302585 | 0.6558435 | 4.476073 | 0.001 | 0.667 | -2.302585 | 0.4540993 | 3.434467
384 |  |  |  | Au (GNP) | 79 | 2.77 | N/A | 1.3 | tiopronin | 24 | N/A | none | HCT116 | 5 | Colorectal carcinoma | 2D | lysosomes | Normoxic | 14.2 | X-Rays | 1 | Pantak Therapax 3 | 26 | 0 | N/A |  | 0.219 | 0.066 | 4.476073 | 0.4955931 | 0.766 | 0.021 | 2.792241 | 0.1986919 | 1.60304 | 59.90827 |  | 0.066 | 0.219 | -2.302585 | 0.6558435 | 4.476073 | 0.021 | 0.766 | -2.302585 | 0.7801731 | 2.792241
385 | Liu | 2018 | 30307330 | Ag (AgNP) | 47 | 26.87 | N/A | 0.5 | none | 24 | N/A | none | U251 | 1 | Brain glioma | 2D | cytoplasm | Normoxic | N/A | X-Rays | 1 | Siemens Linac | 6000 | 0 | 2 |  | 0.074 | 0.013 | 10.76349 | 0.8187308 | 0.117 | 0.018 | 8.517918 | 0.7363866 | 1.26363 | 10.05754 |  | 0.013 | 0.074 | -2.302585 | 0.1252104 | 10.76349 | 0.018 | 0.117 | -2.302585 | 0.1794751 | 8.517918
386 |  |  |  | Ag (AgNP) | 47 | 26.87 | N/A | 0.5 | none | 24 | N/A | none | U251 | 1 | Brain glioma | 2D | cytoplasm | Hypoxic | N/A | X-Rays | 1 | Siemens Linac | 6000 | 0 | 2 |  | 0.023 | 0.016 | 11.29908 | 0.8958341 | 0.205 | 0.018 | 6.968418 | 0.6175471 | 1.621469 | 31.06458 |  | 0.016 | 0.023 | -2.302585 | 0.1478944 | 11.29908 | 0.018 | 0.205 | -2.302585 | 0.2078111 | 6.968418
387 |  |  |  | Ag (AgNP) | 47 | 26.87 | N/A | 0.5 | none | 24 | N/A | none | C6 | 1 | Brain glioma, animal | 2D | cytoplasm | Normoxic | N/A | X-Rays | 1 | Siemens Linac | 6000 | 0 | 2 |  | 0.108 | 0.008 | 11.50885 | 0.7803599 | 0.121 | 0.011 | 9.97824 | 0.7512626 | 1.153395 | 3.728706 |  | 0.008 | 0.108 | -2.302585 | 0.08534672 | 11.50885 | 0.011 | 0.121 | -2.302585 | 0.1159547 | 9.97824
388 |  |  |  | Ag (AgNP) | 47 | 26.87 | N/A | 0.5 | none | 24 | N/A | none | C6 | 1 | Brain glioma, animal | 2D | cytoplasm | Hypoxic | N/A | X-Rays | 1 | Siemens Linac | 6000 | 0 | 2 |  | 0.076 | 0.008 | 12.86776 | 0.8319358 | 0.147 | 0.028 | 6.815647 | 0.6663102 | 1.887974 | 19.90846 |  | 0.008 | 0.076 | -2.302585 | 0.07945872 | 12.86776 | 0.028 | 0.147 | -2.302585 | 0.2794985 | 6.815647
389 | Khoei | 2014 | 24475739 | Fe (Fe3O4) | 26 | 20 | N/A | 18 | dextran | 48 | N/A | NH2-Nanomag | DU145 | 2 | Prostate carcinoma | 2D | cytoplasm | Normoxic | 10.3 | X-Rays | 1 | Varian Linac | 2000 (6 MV) | 0 | N/A |  | 0.188 | 0.049 | 5.200036 | 0.5643955 | 0.255 | 0.045 | 4.860582 | 0.5015761 | 1.069838 | 11.13039 |  | 0.049 | 0.188 | -2.302585 | 0.4866507 | 5.200036 | 0.045 | 0.255 | -2.302585 | 0.4794903 | 4.860582
390 | Xu | 2009 | N/A | Ag (AgNP) | 47 | 20 | N/A | 0.092 | none | 24 | N/A | none | U251 | 1 | Brain glioma | 2D | cytoplasm | Normoxic | N/A | X-Rays | 1 | N/A | 67 (200 kV) | 0 | N/A |  | -0.006 | 0.047 | 7.06349 | 0.838618 | 0.074 | 0.05 | 6.086368 | 0.7060989 | 1.160543 | 15.80208 |  | 0.047 | -0.006 | -2.302585 | 0.432922 | 7.06349 | 0.05 | 0.074 | -2.302585 | 0.465993 | 6.086368
391 |  |  |  | Ag (AgNP) | 47 | 20 | N/A | 0.18 | none | 24 | N/A | none | U251 | 1 | Brain glioma | 2D | cytoplasm | Normoxic | N/A | X-Rays | 1 | N/A | 67 (200 kV) | 0 | N/A |  | -0.006 | 0.047 | 7.06349 | 0.838618 | 0.205 | 0.056 | 4.838061 | 0.5304657 | 1.459984 | 36.74525 |  | 0.047 | -0.006 | -2.302585 | 0.432922 | 7.06349 | 0.056 | 0.205 | -2.302585 | 0.5578041 | 4.838061
392 |  |  |  | Ag (AgNP) | 47 | 20 | N/A | 0.18 | none | 24 | N/A | none | U251 | 1 | Brain glioma | 2D | cytoplasm | Normoxic | N/A | X-Rays | 1 | N/A | 67 (200 kV) | 0 | N/A |  | -0.062 | 0.068 | 6.29278 | 0.8624311 | 0.033 | 0.058 | 6.022709 | 0.7423013 | 1.044842 | 13.9292 |  | 0.068 | -0.062 | -2.302585 | 0.6301471 | 6.29278 | 0.058 | 0.033 | -2.302585 | 0.5352887 | 6.022709
393 |  |  |  | Ag (AgNP) | 47 | 50 | N/A | 0.46 | none | 24 | N/A | none | U251 | 1 | Brain glioma | 2D | cytoplasm | Normoxic | N/A | X-Rays | 1 | N/A | 67 (200 kV) | 0 | N/A |  | -0.062 | 0.068 | 6.29278 | 0.8624311 | 0.019 | 0.069 | 5.640706 | 0.730519 | 1.115602 | 15.29538 |  | 0.068 | -0.062 | -2.302585 | 0.6301471 | 6.29278 | 0.069 | 0.019 | -2.302585 | 0.6358745 | 5.640706
394 |  |  |  | Ag (AgNP) | 47 | 100 | N/A | 0.92 | none | 24 | N/A | none | U251 | 1 | Brain glioma | 2D | cytoplasm | Normoxic | N/A | X-Rays | 1 | N/A | 67 (200 kV) | 0 | N/A |  | -0.062 | 0.068 | 6.29278 | 0.8624311 | 0.176 | 0.06 | 4.899457 | 0.5532197 | 1.284383 | 35.85346 |  | 0.068 | -0.062 | -2.302585 | 0.6301471 | 6.29278 | 0.06 | 0.176 | -2.302585 | 0.5835964 | 4.899457
395 | Kobayashi | 2010 | 20074660 | Pt (PtTC) | 78 | 3.2 | N/A | 0.35 | dichloroterpyridine | 6 | N/A | none | CHO | 1 | Ovary, animal | 2D | cytoplasm | Normoxic | 14.6 | C6+ heavy ions | 6 | Himac | 3480000 | 13 | 7 |  | 0.266 | 0.036 | 5.115188 | 0.5086475 | 0.474 | 0.043 | 3.649515 | 0.3262798 | 1.401608 | 35.85346 |  | 0.036 | 0.266 | -2.302585 | 0.4023283 | 5.115188 | 0.043 | 0.474 | -2.302585 | 0.6207206 | 3.649515
396 |  |  |  | Pt (PtTC) | 78 | 3.2 | N/A | 0.35 | dichloroterpyridine | 6 | N/A | none | CHO | 1 | Ovary, animal | 2D | cytoplasm | Normoxic | 14.6 | C6+ heavy ions | 6 | Himac | 3480000 | 70 | 7 |  | 0.715 | 0.084 | 2.491259 | 0.1710157 | 1.044 | 0.073 | 1.94187 | 0.09255058 | 1.282917 | 45.88182 |  | 0.084 | 0.715 | -2.302585 | 1.284894 | 2.491259 | 0.073 | 1.044 | -2.302585 | 1.762291 | 1.94187
397 | Stefancikova | 2016 | 27464501 | Gd (GdBN) | 64 | 3 | 3.6 | 1 | none | 1 | N/A | polysiloxane core | U87 | 2 | Brain glioblastoma | 2D | lysosomes | Normoxic | 13 | g-Rays | 2 | 60Co source | 1250 | 0 | N/A |  | 0.209 | 0.002 | 10.05052 | 0.6531163 | 0.714 | -0.116 | #NUM! | 0.3813644 | #NUM! | 41.60851 |  | 0.002 | 0.209 | -2.302585 | 0.06210168 | 10.05052 | -0.116 | 0.714 | -2.302585 | -0.5586035 | #NUM!
398 | Li | 2020 | 31765517 | Fe (NanoMOF) | 26 | 200 | 217 | 0.056 | Rhod-Ada | 6 | N/A | NanoMOF | HeLa | 4 | Uterus adenocarcinoma | 2D | cytoplasm | Normoxic | 17 | g-Rays | 2 | 60Co source | 1250 | 0 | 4.51 |  | 0.513 | 0.013 | 4.06892 | 0.3402754 | 0.689 | 0 | #DIV/0! | 0.2520822 | #DIV/0! | 25.91818 | DEF = 1,219 | 0.013 | 0.513 | -2.302585 | 0.3829034 | 4.06892 | 0 | 0.689 | -2.302585 | 0.474721 | #DIV/0!
399 | Salado-Leza | 2020 | 32848371 | Pt (Pt-PEG) | 78 | 3.2 | 9 | 0.5 | PEG | 6 | -16.6 | none | HeLa | 4 | Uterus adenocarcinoma | 2D | cytoplasm | Normoxic | 17 | g-Rays | 2 | 137Cs source | 662 | 0 | 1 |  | 0.201 | 0.059 | 4.771825 | 0.5283481 | 0.26 | 0.065 | 4.278884 | 0.458406 | 1.115203 | 13.23787 |  | 0.059 | 0.201 | -2.302585 | 0.5838111 | 4.771825 | 0.065 | 0.26 | -2.302585 | 0.6662721 | 4.278884
400 |  |  |  | Pt (Pt-PEG) | 78 | 3.2 | 9 | 0.5 | PEG | 6 | -16.6 | none | HeLa | 4 | Uterus adenocarcinoma | 2D | cytoplasm | Normoxic | 17 | C6+ heavy ions | 6 | Himac | 3480000 | 110 | 14 |  | 1.529 | -0.017 | 1.532038 | 0.05028744 | 1.804 | -0.009 | 1.28461 | 0.0280996 | 1.192609 | 44.12203 |  | -0.017 | 1.529 | -2.302585 | 2.181265 | 1.532038 | -0.009 | 1.804 | -2.302585 | 3.171523 | 1.28461
401 | Yang | 2022 | 36116695 | Pt (PtNP) | 78 | 3.2 | 8.8 | 0.5 | PEG-OH | 6 | N/A | none | B16F10 | 2 | Skin melanoma, animal | 2D | cytoplasm | Normoxic | 15.4 | g-Rays | 2 | 137Cs source | 662 | 0 | N/A |  | 0.072 | 0.058 | 5.710582 | 0.6866023 | 0.244 | 0.041 | 5.08757 | 0.5210027 | 1.122458 | 24.11871 |  | 0.058 | 0.072 | -2.302585 | 0.5393837 | 5.710582 | 0.041 | 0.244 | -2.302585 | 0.43716 | 5.08757
402 |  |  |  | Pt (PtNF) | 78 | 30 | 34.8 | 0.5 | PEG-amine | 6 | N/A | Nanoflowers | B16F10 | 2 | Skin melanoma, animal | 2D | cytoplasm | Normoxic | 15.4 | g-Rays | 2 | 137Cs source | 662 | 0 | N/A |  | 0.072 | 0.058 | 5.710582 | 0.6866023 | 0.275 | 0.042 | 4.821948 | 0.4877267 | 1.184289 | 28.96518 |  | 0.058 | 0.072 | -2.302585 | 0.5393837 | 5.710582 | 0.042 | 0.275 | -2.302585 | 0.4624593 | 4.821948
403 | George | 2023 | N/A | Pt (Pt-Fe) | 78 | 5.2 | N/A | 0.25 | PVP | 6 | -23 | polycyanometallates | HeLa | 4 | Uterus adenocarcinoma | 2D | lysosomes | Normoxic | 17 | g-Rays | 2 | 137Cs source | 662 | 0 | 0.75 |  | 0.521 | 0.021 | 3.828692 | 0.324328 | 0.476 | 0.043 | 3.640269 | 0.3249773 | 1.051761 | -0.2002001 |  | 0.021 | 0.521 | -2.302585 | 0.4648581 | 3.828692 | 0.043 | 0.476 | -2.302585 | 0.6226206 | 3.640269
404 |  |  |  | Pt (Pt-Pt) | 78 | 1.2 | 9.9 | 0.25 | dextran | 6 | -27 | polycyanometallates | HeLa | 4 | Uterus adenocarcinoma | 2D | lysosomes | Normoxic | 17 | g-Rays | 2 | 137Cs source | 662 | 0 | 0.75 |  | 0.521 | 0.021 | 3.828692 | 0.324328 | 0.518 | 0.033 | 3.613366 | 0.3109883 | 1.059592 | 4.113022 |  | 0.021 | 0.521 | -2.302585 | 0.4648581 | 3.828692 | 0.033 | 0.518 | -2.302585 | 0.5722652 | 3.613366
405 | Porcel | N/A | N/A | Au (Au-DTDTPA) | 79 | 2.4 | 5.37 | 0.5 | DTDTPA | 24 | -29.7 | none | U87 | 2 | Brain glioblastoma | 2D | mitochondria | Normoxic | 13 | g-Rays | 2 | 137Cs source | 662 | 0 | 0.75 |  | 0.051 | 0.047 | 6.477813 | 0.7482636 | 0.208 | 0.036 | 5.614427 | 0.5712091 | 1.15378 | 23.66205 |  | 0.047 | 0.051 | -2.302585 | 0.435487 | 6.477813 | 0.036 | 0.208 | -2.302585 | 0.3748363 | 5.614427
406 |  |  |  | Au (Au-DTDTPA) | 79 | 2.4 | 5.37 | 0.5 | DTDTPA | 24 | -29.7 | none | U87 | 2 | Brain glioblastoma | 2D | mitochondria | Normoxic | 13 | He2+ heavy ions | 5 | Himac | 600000 | 2 | 4 |  | 0.827 | 0.007 | 2.721568 | 0.1860016 | 1.05 | -0.034 | 2.375694 | 0.1402961 | 1.145589 | 24.57263 |  | 0.007 | 0.827 | -2.302585 | 0.7484014 | 2.721568 | -0.034 | 1.05 | -2.302585 | 0.7893484 | 2.375694
407 |  |  |  | Au (Au-DTDTPA) | 79 | 2.4 | 5.37 | 0.5 | DTDTPA | 24 | -29.7 | none | U87 | 2 | Brain glioblastoma | 2D | mitochondria | Normoxic | 13 | C6+ heavy ions | 6 | Himac | 3480000 | 13 | 7 |  | 1.116 | 0.06 | 1.874364 | 0.08441586 | 1.434 | 0.032 | 1.55196 | 0.04998662 | 1.20774 | 40.78528 |  | 0.06 | 1.116 | -2.302585 | 1.798076 | 1.874364 | 0.032 | 1.434 | -2.302585 | 2.351087 | 1.55196
408 | Born Guerra | 2022 | N/A | Au (GNP) | 79 | 5.2 | 7.3 | 0.1 | none | 24 | -15.1 | none | U87 | 2 | Brain glioblastoma | 2D | cytoplasm | Normoxic | 13 | X-Rays | 1 | Clinac IX | 2000 (6 MV) | 0 | 1 |  | 0.306 | 0.008 | 6.440382 | 0.5251875 | 0.458 | 0.01 | 4.571231 | 0.3844275 | 1.408895 | 26.80185 |  | 0.008 | 0.306 | -2.302585 | 0.1673187 | 6.440382 | 0.01 | 0.458 | -2.302585 | 0.3018674 | 4.571231
409 |  |  |  | Au(GNP) | 79 | 5.2 | 7.3 | 0.25 | none | 24 | -15.1 | none | U87 | 2 | Brain glioblastoma | 2D | cytoplasm | Normoxic | 13 | X-Rays | 1 | Clinac IX | 2000 (6 MV) | 0 | 1 |  | 0.306 | 0.008 | 6.440382 | 0.5251875 | 0.511 | 0.007 | 4.257708 | 0.3499377 | 1.512641 | 33.36898 |  | 0.008 | 0.306 | -2.302585 | 0.1673187 | 6.440382 | 0.007 | 0.511 | -2.302585 | 0.3255934 | 4.257708
410 |  |  |  | Au (GNP) | 79 | 5.2 | 7.3 | 0.5 | none | 24 | -15.1 | none | U87 | 2 | Brain glioblastoma | 2D | cytoplasm | Normoxic | 13 | X-Rays | 1 | Clinac IX | 2000 (6 MV) | 0 | 1 |  | 0.306 | 0.008 | 6.440382 | 0.5251875 | 0.751 | 0 | #DIV/0! | 0.2226843 | #DIV/0! | 57.59907 | DEF = 2,098 | 0.008 | 0.306 | -2.302585 | 0.1673187 | 6.440382 | 0 | 0.751 | -2.302585 | 0.564001 | #DIV/0!
411 |  |  |  | Fe (Fe2O3-SPION) | 26 | 5.9 | 21.1 | 0.36 | dextran | 24 | 10.1 | none | U87 | 2 | Brain glioblastoma | 2D | cytoplasm | Normoxic | 13 | X-Rays | 1 | Clinac IX | 2000 (6 MV) | 0 | 1 |  | 0.286 | 0.011 | 6.450602 | 0.5401005 | 0.124 | 0.069 | 4.947661 | 0.5921472 | 1.303768 | -9.636482 |  | 0.011 | 0.286 | -2.302585 | 0.1831097 | 6.450602 | 0.069 | 0.124 | -2.302585 | 0.6508895 | 4.947661
412 |  |  |  | Fe (Fe2O3-SPION) | 26 | 5.9 | 21.1 | 0.9 | dextran | 24 | 10.1 | none | U87 | 2 | Brain glioblastoma | 2D | cytoplasm | Normoxic | 13 | X-Rays | 1 | Clinac IX | 2000 (6 MV) | 0 | 1 |  | 0.286 | 0.011 | 6.450602 | 0.5401005 | 0.438 | 0.038 | 3.922312 | 0.3577217 | 1.644592 | 33.76757 |  | 0.011 | 0.286 | -2.302585 | 0.1831097 | 6.450602 | 0.038 | 0.438 | -2.302585 | 0.5418369 | 3.922312
413 |  |  |  | Fe (Fe2O3-SPION) | 26 | 5.9 | 21.1 | 1.8 | dextran | 24 | 10.1 | none | U87 | 2 | Brain glioblastoma | 2D | cytoplasm | Normoxic | 13 | X-Rays | 1 | Clinac IX | 2000 (6 MV) | 0 | 1 |  | 0.286 | 0.011 | 6.450602 | 0.5401005 | 0.419 | 0.03 | 4.220228 | 0.3836594 | 1.528496 | 28.96518 |  | 0.011 | 0.286 | -2.302585 | 0.1831097 | 6.450602 | 0.03 | 0.419 | -2.302585 | 0.4518712 | 4.220228
414 |  |  |  | Au (GNP) | 79 | 5.2 | 7.3 | 0.1 | none | 24 | -15.1 | none | M059J | 4 | Brain glioblastoma | 2D | cytoplasm | Normoxic | N/A | X-Rays | 1 | Clinac IX | 2000 (6 MV) | 0 | 1 |  | 0.55 | 0.035 | 3.435458 | 0.2893842 | 0.719 | 0.007 | 3.108414 | 0.230847 | 1.105213 | 20.22819 |  | 0.035 | 0.55 | -2.302585 | 0.6248619 | 3.435458 | 0.007 | 0.719 | -2.302585 | 0.5814334 | 3.108414
415 |  |  |  | Au (GNP) | 79 | 5.2 | 7.3 | 0.25 | none | 24 | -15.1 | none | M059J | 4 | Brain glioblastoma | 2D | cytoplasm | Normoxic | N/A | X-Rays | 1 | Clinac IX | 2000 (6 MV) | 0 | 1 |  | 0.55 | 0.035 | 3.435458 | 0.2893842 | 0.703 | 0.023 | 2.984042 | 0.2235769 | 1.151277 | 22.74048 |  | 0.035 | 0.55 | -2.302585 | 0.6248619 | 3.435458 | 0.023 | 0.703 | -2.302585 | 0.7060468 | 2.984042
416 |  |  |  | Au (GNP) | 79 | 5.2 | 7.3 | 0.5 | none | 24 | -15.1 | none | M059J | 4 | Brain glioblastoma | 2D | cytoplasm | Normoxic | N/A | X-Rays | 1 | Clinac IX | 2000 (6 MV) | 0 | 1 |  | 0.55 | 0.035 | 3.435458 | 0.2893842 | 0.8022 | 0.023 | 2.666482 | 0.1833424 | 1.288386 | 36.64396 |  | 0.035 | 0.55 | -2.302585 | 0.6248619 | 3.435458 | 0.023 | 0.8022 | -2.302585 | 0.8553627 | 2.666482
417 |  |  |  | Fe (Fe2O3-SPION) | 26 | 5.9 | 21.1 | 0.36 | dextran | 24 | 10.1 | none | M059J | 4 | Brain glioblastoma | 2D | cytoplasm | Normoxic | N/A | X-Rays | 1 | Clinac IX | 2000 (6 MV) | 0 | 1 |  | 0.506 | 0.05 | 3.404945 | 0.2976015 | 0.445 | 0.034 | 3.97009 | 0.3584378 | 0.8576494 | -20.44223 |  | 0.05 | 0.506 | -2.302585 | 0.716553 | 3.404945 | 0.034 | 0.445 | -2.302585 | 0.5111766 | 3.97009
418 |  |  |  | Fe (Fe2O3-SPION) | 26 | 5.9 | 21.1 | 0.9 | dextran | 24 | 10.1 | none | M059J | 4 | Brain glioblastoma | 2D | cytoplasm | Normoxic | N/A | X-Rays | 1 | Clinac IX | 2000 (6 MV) | 0 | 1 |  | 0.506 | 0.05 | 3.404945 | 0.2976015 | 0.5 | 0.034 | 3.682857 | 0.3211009 | 0.9245392 | -7.896257 |  | 0.05 | 0.506 | -2.302585 | 0.716553 | 3.404945 | 0.034 | 0.5 | -2.302585 | 0.5631516 | 3.682857
419 |  |  |  | Fe (Fe2O3-SPION) | 26 | 5.9 | 21.1 | 1.8 | dextran | 24 | 10.1 | none | M059J | 4 | Brain glioblastoma | 2D | cytoplasm | Normoxic | N/A | X-Rays | 1 | Clinac IX | 2000 (6 MV) | 0 | 1 |  | 0.506 | 0.05 | 3.404945 | 0.2976015 | 0.459 | 0.077 | 3.247417 | 0.2934641 | 1.048509 | 1.390246 |  | 0.05 | 0.506 | -2.302585 | 0.716553 | 3.404945 | 0.077 | 0.459 | -2.302585 | 0.9198772 | 3.247417
420 | Benton | 2018 | 29220723 | Au (GNP) | 79 | 15 | N/A | 0.5 | none | 72 | N/A | none | ISS | 2 | Injection site sarcoma, animal | 2D | cytoplasm | Normoxic | N/A | Electrons | 3 | Varian Trilogy | 9000 | 0.2 | 2 |  | 0.068 | 0.038 | 6.940753 | 0.7497616 | 0.381 | -0.006 | 6.764038 | 0.4780691 | 1.026126 | 36.23718 |  | 0.038 | 0.068 | -2.302585 | 0.3546169 | 6.940753 | -0.006 | 0.381 | -2.302585 | 0.08989896 | 6.764038
421 |  |  |  | Au (GNP) | 79 | 15 | N/A | 2 | none | 72 | N/A | none | ISS | 2 | Injection site sarcoma, animal | 2D | cytoplasm | Normoxic | N/A | Electrons | 3 | Varian Trilogy | 9000 | 0.2 | 2 |  | 0.068 | 0.038 | 6.940753 | 0.7497616 | 0.285 | 0.01 | 6.566364 | 0.5433509 | 1.057016 | 27.53018 |  | 0.038 | 0.068 | -2.302585 | 0.3546169 | 6.940753 | 0.01 | 0.285 | -2.302585 | 0.1733284 | 6.566364
422 | Ahmad | 2020 | 34526737 | Au (GNP) | 79 | 1.9 | N/A | 2.5 | none | 24 | N/A | none | U87 | 2 | Brain glioblastoma | 2D | cytoplasm | Normoxic | 13 | X-Rays | 1 | Linac | 2000 (6 MV) | 0 | 6.5 |  | 0.13 | 0.021 | 7.823892 | 0.7089289 | 0.202 | 0.01 | 8.128234 | 0.6414654 | 0.9625575 | 9.516258 |  | 0.021 | 0.13 | -2.302585 | 0.2103171 | 7.823892 | 0.01 | 0.202 | -2.302585 | 0.1329074 | 8.128234
423 |  |  |  | Fe (Fe2O3) | 26 | 140 | N/A | 9 | dextran | 24 | N/A | polysiloxane core | U87 | 2 | Brain glioblastoma | 2D | cytoplasm | Normoxic | 13 | X-Rays | 1 | Linac | 2000 (6 MV) | 0 | 6.5 |  | 0.13 | 0.021 | 7.823892 | 0.7089289 | 0.202 | 0.01 | 8.128234 | 0.6414654 | 0.9625575 | 9.516258 |  | 0.021 | 0.13 | -2.302585 | 0.2103171 | 7.823892 | 0.01 | 0.202 | -2.302585 | 0.1329074 | 8.128234
424 |  |  |  | Gd (GdNP) | 64 | 3 | N/A | 3.2 | none | 24 | N/A | none | U87 | 2 | Brain glioblastoma | 2D | cytoplasm | Normoxic | 13 | X-Rays | 1 | Linac | 2000 (6 MV) | 0 | 6.5 |  | 0.13 | 0.021 | 7.823892 | 0.7089289 | 0.343 | 0.004 | 6.256577 | 0.4955931 | 1.250507 | 30.09269 |  | 0.021 | 0.13 | -2.302585 | 0.2103171 | 7.823892 | 0.004 | 0.343 | -2.302585 | 0.1544904 | 6.256577
425 |  |  |  | Au (GNP) | 79 | 1.9 | N/A | 2.5 | none | 24 | N/A | polysiloxane core | MCF-7 | 2 | Breast adenocarcinoma | 2D | cytoplasm | Normoxic | 19.7 | X-Rays | 1 | Linac | 2000 (6 MV) | 0 | 6.5 |  | 0.256 | 0.042 | 4.959343 | 0.506617 | 0.574 | 0.015 | 3.661186 | 0.2987943 | 1.354573 | 41.02166 |  | 0.042 | 0.256 | -2.302585 | 0.4523703 | 4.959343 | 0.015 | 0.574 | -2.302585 | 0.4676311 | 3.661186
426 |  |  |  | Gd (GdNP) | 64 | 3 | N/A | 3.2 | none | 24 | N/A | none | MCF-7 | 2 | Breast adenocarcinoma | 2D | cytoplasm | Normoxic | 19.7 | X-Rays | 1 | Linac | 2000 (6 MV) | 0 | 6.5 |  | 0.256 | 0.042 | 4.959343 | 0.506617 | 0.523 | 0.013 | 4.004123 | 0.3335375 | 1.238559 | 34.16378 |  | 0.042 | 0.256 | -2.302585 | 0.4523703 | 4.959343 | 0.013 | 0.523 | -2.302585 | 0.3932634 | 4.004123
427 |  |  |  | Fe (Fe2O3) | 26 | 140 | N/A | 9 | dextran | 24 | N/A | none | MCF-7 | 2 | Breast adenocarcinoma | 2D | cytoplasm | Normoxic | 19.7 | X-Rays | 1 | Linac | 2000 (6 MV) | 0 | 6.5 |  | 0.256 | 0.042 | 4.959343 | 0.506617 | 0.429 | 0.02 | 4.445856 | 0.3914099 | 1.115498 | 22.74048 |  | 0.042 | 0.256 | -2.302585 | 0.4523703 | 4.959343 | 0.02 | 0.429 | -2.302585 | 0.3682478 | 4.445856
428 | Chen | 2015 | N/A | Au (GNP) | 79 | 18 | 28 | 0.18 | BSA | 24 | N/A | none | U87 | 2 | Brain glioblastoma | 3D | cytoplasm | Normoxic | 13 | X-Rays | 1 | X-ray tube | 53 (160 kV) | 0 | N/A |  | 0.263 | 0.031 | 5.363842 | 0.5220458 | 0.433 | 0.012 | 4.704406 | 0.4009173 | 1.140174 | 23.20265 |  | 0.031 | 0.263 | -2.302585 | 0.3546896 | 5.363842 | 0.012 | 0.433 | -2.302585 | 0.2980131 | 4.704406
429 | Mohammadian | 2022 | N/A | Fe (Fe3O4) | 26 | 25 | 31 | 90 | Cus-PEG | 24 | N/A | none | HT-29 | 2 | Colon adenocarcinoma | 2D | cytoplasm | Normoxic | 11 | X-Rays | 1 | Siemens Linac | 2000 (6 MV) | 0 | 2 |  | 0.004 | 0.028 | 8.997214 | 0.8869204 | 0.279 | 0.006 | 7.152741 | 0.5587797 | 1.257869 | 36.99777 |  | 0.028 | 0.004 | -2.302585 | 0.2579055 | 8.997214 | 0.006 | 0.279 | -2.302585 | 0.133103 | 7.152741
430 | Li2 | 2019 | N/A | Gd (GON) | 64 | 3.5 | 8.71 | 0.0032 | none | 24 | N/A | nanocrystal | A549 | 2 | Lung adenocarcinoma | 2D | cytoplasm | Normoxic | 14.9 | C6+ heavy ions | 6 | HIRFL | 1200000 | 50 | 2 |  | 0.668 | 0 | #DIV/0! | 0.2628951 | 0.579 | -0.001 | 4.004527 | 0.3153728 | #DIV/0! | -19.96142 | DEF = 0,863 | 0 | 0.668 | -2.302585 | 0.446224 | #DIV/0! | -0.001 | 0.579 | -2.302585 | 0.3260307 | 4.004527
431 |  |  |  | Gd (GON) | 64 | 3.5 | 8.71 | 0.032 | none | 24 | N/A | nanocrystal | A549 | 2 | Lung adenocarcinoma | 2D | cytoplasm | Normoxic | N/A | C6+ heavy ions | 6 | HIRFL | 1200000 | 50 | 2 |  | 0.668 | 0 | #DIV/0! | 0.2628951 | 0.627 | 0 | #DIV/0! | 0.2853611 | #DIV/0! | -8.545581 | DEF = 0,940 | 0 | 0.668 | -2.302585 | 0.446224 | #DIV/0! | 0 | 0.627 | -2.302585 | 0.393129 | #DIV/0!
432 |  |  |  | Gd (GON) | 64 | 3.5 | 8.71 | 0.064 | none | 24 | N/A | nanocrystal | A549 | 2 | Lung adenocarcinoma | 2D | cytoplasm | Normoxic | N/A | C6+ heavy ions | 6 | HIRFL | 1200000 | 50 | 2 |  | 0.668 | 0 | #DIV/0! | 0.2628951 | 0.744 | -0.001 | 3.107855 | 0.226729 | #DIV/0! | 13.75689 | DEF = 1,109 | 0 | 0.668 | -2.302585 | 0.446224 | #DIV/0! | -0.001 | 0.744 | -2.302585 | 0.5443257 | 3.107855
433 |  |  |  | Gd (GON) | 64 | 3.5 | 8.71 | 0.0032 | none | 24 | N/A | nanocrystal | NH1299 | 1 | Large cell carcinoma | 2D | cytoplasm | Normoxic | 14.9 | C6+ heavy ions | 6 | HIRFL | 1200000 | 50 | 2 |  | 0.397 | 0.084 | 3.381115 | 0.3230333 | 0.734 | -0.001 | 3.15056 | 0.2313092 | 1.073179 | 28.39462 |  | 0.084 | 0.397 | -2.302585 | 0.9312776 | 3.381115 | -0.001 | 0.734 | -2.302585 | 0.5295457 | 3.15056
434 |  |  |  | Gd (GON) | 64 | 3.5 | 8.71 | 0.032 | none | 24 | N/A | nanocrystal | NH1299 | 1 | Large cell carcinoma | 2D | cytoplasm | Normoxic | N/A | C6+ heavy ions | 6 | HIRFL | 1200000 | 50 | 2 |  | 0.397 | 0.084 | 3.381115 | 0.3230333 | 0.765 | -0.001 | 3.021852 | 0.2174035 | 1.118888 | 32.69933 |  | 0.084 | 0.397 | -2.302585 | 0.9312776 | 3.381115 | -0.001 | 0.765 | -2.302585 | 0.5760147 | 3.021852
435 |  |  |  | Gd (GON) | 64 | 3.5 | 8.71 | 0.064 | none | 24 | N/A | nanocrystal | NH1299 | 1 | Large cell carcinoma | 2D | cytoplasm | Normoxic | N/A | C6+ heavy ions | 6 | HIRFL | 1200000 | 50 | 2 |  | 0.397 | 0.084 | 3.381115 | 0.3230333 | 0.301 | 0.09 | 3.655123 | 0.3821279 | 0.9250344 | -18.29366 |  | 0.084 | 0.397 | -2.302585 | 0.9312776 | 3.381115 | 0.09 | 0.301 | -2.302585 | 0.9195316 | 3.655123
436 |  |  |  | Gd (GON) | 64 | 3.5 | 8.71 | 0.0032 | none | 24 | N/A | nanocrystal | NH1650 | 4 | Lung cancer | 2D | cytoplasm | Normoxic | 14.9 | C6+ heavy ions | 6 | HIRFL | 1200000 | 50 | 2 |  | 1.026 | 0.07 | 1.97745 | 0.09710135 | 1.196 | -0.001 | 1.928348 | 0.09181313 | 1.025463 | 5.446086 |  | 0.07 | 1.026 | -2.302585 | 1.6974 | 1.97745 | -0.001 | 1.196 | -2.302585 | 1.421206 | 1.928348
437 |  |  |  | Gd (GON) | 64 | 3.5 | 8.71 | 0.032 | none | 24 | N/A | nanocrystal | NH1650 | 4 | Lung cancer | 2D | cytoplasm | Normoxic | N/A | C6+ heavy ions | 6 | HIRFL | 1200000 | 50 | 2 |  | 1.026 | 0.07 | 1.97745 | 0.09710135 | 1.447 | -0.001 | 1.593036 | 0.05557621 | 1.241309 | 42.76474 |  | 0.07 | 1.026 | -2.302585 | 1.6974 | 1.97745 | -0.001 | 1.447 | -2.302585 | 2.084599 | 1.593036
438 |  |  |  | Gd (GON) | 64 | 3.5 | 8.71 | 0.064 | none | 24 | N/A | nanocrystal | NH1650 | 4 | Lung cancer | 2D | cytoplasm | Normoxic | N/A | C6+ heavy ions | 6 | HIRFL | 1200000 | 50 | 2 |  | 1.026 | 0.07 | 1.97745 | 0.09710135 | 1.455 | -0.002 | 1.58599 | 0.05491328 | 1.246823 | 43.44746 |  | 0.07 | 1.026 | -2.302585 | 1.6974 | 1.97745 | -0.002 | 1.455 | -2.302585 | 2.098604 | 1.58599
439 | Chen | 2018 | N/A | Se (Nano-Se) | 34 | 27.5 | N/A | 0.0019 | none | 24 | N/A | none | MCF-7 | 2 | Breast adenocarcinoma | 2D | cytoplasm | Normoxic | 19.7 | X-Rays | 1 | Varian Linac | 2000 (6 MV) | 0 | 2 |  | 0.113 | 0.029 | 7.172868 | 0.7103482 | 0.207 | 0.035 | 5.676098 | 0.5746466 | 1.263697 | 19.10353 |  | 0.029 | 0.113 | -2.302585 | 0.2798689 | 7.172868 | 0.035 | 0.207 | -2.302585 | 0.3652109 | 5.676098
440 |  |  |  | Se (Nano-Se) | 34 | 27.5 | N/A | 0.0038 | none | 24 | N/A | none | MCF-7 | 2 | Breast adenocarcinoma | 2D | cytoplasm | Normoxic | 19.7 | X-Rays | 1 | Varian Linac | 2000 (6 MV) | 0 | 2 |  | 0.113 | 0.029 | 7.172868 | 0.7103482 | 0.205 | 0.055 | 4.869738 | 0.5325918 | 1.472948 | 25.02384 |  | 0.029 | 0.113 | -2.302585 | 0.2798689 | 7.172868 | 0.055 | 0.205 | -2.302585 | 0.5485937 | 4.869738
441 | Zheng | 2013 | 23786887 | Ag (AgNP) | 47 | 20 | N/A | 0.0046 | none | 24 | N/A | none | HepG2 | 2 | Liver carcinoma | 2D | cytoplasm | Normoxic | 15 | Electrons | 3 | N/A | 6000 | 0.2 | 2.4 |  | -0.066 | 0.089 | 5.470711 | 0.7993151 | 0.119 | 0.107 | 4.116045 | 0.5137595 | 1.329118 | 35.72504 |  | 0.089 | -0.066 | -2.302585 | 0.8240763 | 5.470711 | 0.107 | 0.119 | -2.302585 | 0.9996674 | 4.116045
442 |  |  |  | Ag (AgNP) | 47 | 20 | N/A | 0.0023 | none | 24 | N/A | none | HepG2 | 2 | Liver carcinoma | 2D | cytoplasm | Normoxic | 15 | Electrons | 3 | N/A | 6000 | 0.2 | 2.4 |  | -0.066 | 0.089 | 5.470711 | 0.7993151 | -0.076 | 0.129 | 4.529697 | 0.6948912 | 1.207743 | 13.06418 |  | 0.089 | -0.066 | -2.302585 | 0.8240763 | 5.470711 | 0.129 | -0.076 | -2.302585 | 1.19391 | 4.529697
443 |  |  |  | Au (GNP) | 79 | 15 | N/A | 0.0066 | none | 24 | N/A | none | HepG2 | 2 | Liver carcinoma | 2D | cytoplasm | Normoxic | 15 | Electrons | 3 | N/A | 6000 | 0.2 | 2.4 |  | -0.066 | 0.089 | 5.470711 | 0.7993151 | 0.023 | 0.123 | 4.234199 | 0.5839149 | 1.29203 | 26.9481 |  | 0.089 | -0.066 | -2.302585 | 0.8240763 | 5.470711 | 0.123 | 0.023 | -2.302585 | 1.133401 | 4.234199
444 |  |  |  | Au (GNP) | 79 | 15 | N/A | 0.0033 | none | 24 | N/A | none | HepG2 | 2 | Liver carcinoma | 2D | cytoplasm | Normoxic | 15 | Electrons | 3 | N/A | 6000 | 0.2 | 2.4 |  | -0.066 | 0.089 | 5.470711 | 0.7993151 | -0.067 | 0.123 | 4.607607 | 0.6990731 | 1.187322 | 12.54099 |  | 0.089 | -0.066 | -2.302585 | 0.8240763 | 5.470711 | 0.123 | -0.067 | -2.302585 | 1.137361 | 4.607607
445 | Zangeneh | 2019 | N/A | Zn (ZnO-Gd doped) | 30 | 9.39 | N/A | 0.15 | none | 24 | N/A | Gd-doped | SKLC-6 | 2 | Lung cancer | 2D | lysosomes | Normoxic | N/A | X-Rays | 1 | Elekta Linac | 2000 (6 MV) | 0 | 2 |  | 0.071 | 0.03 | 7.657092 | 0.769511 | 0.332 | 0.006 | 6.233313 | 0.5025802 | 1.228414 | 34.68837 |  | 0.03 | 0.071 | -2.302585 | 0.2813512 | 7.657092 | 0.006 | 0.332 | -2.302585 | 0.165486 | 6.233313
446 |  |  |  | Zn (ZnO-Gd doped) | 30 | 9.39 | N/A | 0.3 | none | 24 | N/A | Gd-doped | SKLC-6 | 2 | Lung cancer | 2D | lysosomes | Normoxic | N/A | X-Rays | 1 | Elekta Linac | 2000 (6 MV) | 0 | 2 |  | 0.071 | 0.03 | 7.657092 | 0.769511 | 0.391 | 0.006 | 5.43558 | 0.4466411 | 1.408698 | 41.95781 |  | 0.03 | 0.071 | -2.302585 | 0.2813512 | 7.657092 | 0.006 | 0.391 | -2.302585 | 0.208143 | 5.43558
447 | Maury | 2023 | 37084803 | Gd (AGuIX) | 64 | 3 | 3.6 | 0.5 | none | 4 | N/A | polysiloxane core | HeLa | 4 | Uterus adenocarcinoma | 3D | cytoplasm | Normoxic | 17 | X-Rays | 1 | Linac | 2000 (6 MV) | 0 | N/A |  | 0.354 | 0.054 | 4.028678 | 0.3969281 | 0.437 | 0.043 | 3.827537 | 0.3513403 | 1.052551 | 11.48516 |  | 0.054 | 0.354 | -2.302585 | 0.6226744 | 4.028678 | 0.043 | 0.437 | -2.302585 | 0.5870136 | 3.827537
448 |  |  |  | Gd (AGuIX) | 64 | 3 | 3.6 | 0.5 | none | 24 | N/A | polysiloxane core | HeLa | 4 | Uterus adenocarcinoma | 3D | cytoplasm | Normoxic | 17 | X-Rays | 1 | Linac | 2000 (6 MV) | 0 | N/A |  | 0.354 | 0.054 | 4.028678 | 0.3969281 | 0.462 | 0.045 | 3.671192 | 0.3315423 | 1.097376 | 16.47298 |  | 0.054 | 0.354 | -2.302585 | 0.6226744 | 4.028678 | 0.045 | 0.462 | -2.302585 | 0.6279093 | 3.671192
449 |  |  |  | Gd (AGuIX) | 64 | 3 | 3.6 | 0.5 | none | 24 | N/A | polysiloxane core | HeLa | 4 | Uterus adenocarcinoma | 3D | cytoplasm | Normoxic | 17 | g-Rays | 2 | HDR 192Ir | 380 | 0 | N/A |  | 0.176 | 0.063 | 4.808019 | 0.5466208 | 0.2 | 0.072 | 4.434286 | 0.5025802 | 1.084283 | 8.056874 |  | 0.063 | 0.176 | -2.302585 | 0.6112274 | 4.808019 | 0.072 | 0.2 | -2.302585 | 0.7031445 | 4.434286